## Sheet1
| No. | Material | Diameter (nm) | Zeta potential (mV) | Cell_type | Cancer_cell | Concentration (g/L) | Viability (%) | Coat | Animal | Cell_organ | Test | Electronegativity | dataset
1 | ID_0001 | Ag | 28.41 | -33.33 | HeLa | Yes | 3.555454e-07 | 3.66 | Uncoated | human | cervix | MTT | 1.93 | Small
2 | ID_0002 | Ag | 28.41 | -33.33 | HeLa | Yes | 2.844363e-08 | 48.48 | Uncoated | human | cervix | NR | 1.93 | Small
3 | ID_0003 | Ag | 28.41 | -33.33 | HeLa | Yes | 1.137745e-07 | 65.96 | Uncoated | human | cervix | NR | 1.93 | Small
4 | ID_0004 | Ag | 28.41 | -33.33 | HaCat | No | 8.53309e-07 | 23.71 | Uncoated | human | skin | NR | 1.93 | Small
5 | ID_0005 | Ag | 28.41 | -33.33 | HaCat | No | 8.53309e-07 | 20.52 | Uncoated | human | skin | NR | 1.93 | Small
6 | ID_0006 | Ag | 28.41 | -33.33 | HaCat | No | 1.137745e-06 | 21.89 | Uncoated | human | skin | NR | 1.93 | Small
7 | ID_0007 | Ag | 28.41 | -33.33 | HaCat | No | 5.688727e-07 | 3.99 | Uncoated | human | skin | MTT | 1.93 | Small
8 | ID_0008 | Ag | 28.41 | -33.33 | HeLa | Yes | 1.137745e-07 | 18.31 | Uncoated | human | cervix | MTT | 1.93 | Small
9 | ID_0009 | Ag | 28.41 | -33.33 | HeLa | Yes | 3.555454e-07 | 32.08 | Uncoated | human | cervix | AlamarBlue | 1.93 | Small
10 | ID_0010 | Ag | 28.41 | -33.33 | HaCat | No | 1.422182e-06 | 11.56 | Uncoated | human | skin | MTT | 1.93 | Small
11 | ID_0011 | Ag | 28.41 | -33.33 | HaCat | No | 1.137745e-06 | 6.78 | Uncoated | human | skin | MTT | 1.93 | Small
12 | ID_0012 | Ag | 28.41 | -33.33 | HaCat | No | 1.137745e-06 | 5.98 | Uncoated | human | skin | MTT | 1.93 | Small
13 | ID_0013 | Ag | 28.41 | -33.33 | HaCat | No | 1.137745e-06 | 9.57 | Uncoated | human | skin | MTT | 1.93 | Small
14 | ID_0014 | Ag | 28.41 | -33.33 | HaCat | No | 8.53309e-07 | 4.39 | Uncoated | human | skin | MTT | 1.93 | Small
15 | ID_0015 | Ag | 28.41 | -33.33 | HaCat | No | 5.688727e-07 | 3.19 | Uncoated | human | skin | MTT | 1.93 | Small
16 | ID_0017 | Ag | 28.41 | -33.33 | HaCat | No | 5.688727e-07 | 6.38 | Uncoated | human | skin | MTT | 1.93 | Small
17 | ID_0018 | Ag | 28.41 | -33.33 | HeLa | Yes | 1.137745e-07 | 5.69 | Uncoated | human | cervix | MTT | 1.93 | Small
18 | ID_0019 | Ag | 28.41 | -33.33 | HaCat | No | 2.844363e-07 | 9.17 | Uncoated | human | skin | MTT | 1.93 | Small
19 | ID_0020 | Ag | 28.41 | -33.33 | HaCat | No | 2.844363e-07 | 12.36 | Uncoated | human | skin | MTT | 1.93 | Small
20 | ID_0021 | Ag | 28.41 | -33.33 | HaCat | No | 1.422182e-07 | 17.94 | Uncoated | human | skin | MTT | 1.93 | Small
21 | ID_0022 | Ag | 28.41 | -33.33 | HaCat | No | 1.422182e-07 | 20.73 | Uncoated | human | skin | MTT | 1.93 | Small
22 | ID_0023 | Ag | 28.41 | -33.33 | HaCat | No | 1.422182e-07 | 18.74 | Uncoated | human | skin | MTT | 1.93 | Small
23 | ID_0024 | Ag | 28.41 | -33.33 | HaCat | No | 7.110908e-08 | 38.67 | Uncoated | human | skin | MTT | 1.93 | Small
24 | ID_0026 | Ag | 28.41 | -33.33 | HaCat | No | 7.110908e-08 | 43.46 | Uncoated | human | skin | MTT | 1.93 | Small
25 | ID_0028 | Ag | 28.41 | -33.33 | HeLa | Yes | 2.844363e-08 | 9.36 | Uncoated | human | cervix | MTT | 1.93 | Small
26 | ID_0029 | Ag | 28.41 | -33.33 | HeLa | Yes | 2.844363e-07 | 12.61 | Uncoated | human | cervix | MTT | 1.93 | Small
27 | ID_0030 | Ag | 28.41 | -33.33 | HeLa | Yes | 2.133273e-07 | 2.85 | Uncoated | human | cervix | MTT | 1.93 | Small
28 | ID_0031 | Ag | 28.41 | -33.33 | HeLa | Yes | 2.133273e-07 | 4.07 | Uncoated | human | cervix | MTT | 1.93 | Small
29 | ID_0032 | Ag | 28.41 | -33.33 | HeLa | Yes | 2.133273e-07 | 13.02 | Uncoated | human | cervix | MTT | 1.93 | Small
30 | ID_0034 | Ag | 28.41 | -33.33 | HeLa | Yes | 1.422182e-07 | 4.47 | Uncoated | human | cervix | MTT | 1.93 | Small
31 | ID_0035 | Ag | 28.41 | -33.33 | HeLa | Yes | 1.422182e-07 | 16.27 | Uncoated | human | cervix | MTT | 1.93 | Small
32 | ID_0036 | Ag | 28.41 | -33.33 | HeLa | Yes | 1.137745e-07 | 4.88 | Uncoated | human | cervix | MTT | 1.93 | Small
33 | ID_0038 | Ag | 28.41 | -33.33 | HaCat | No | 1.137745e-06 | 35.57 | Uncoated | human | skin | NR | 1.93 | Small
34 | ID_0039 | Ag | 28.41 | -33.33 | HaCat | No | 8.53309e-07 | 8.37 | Uncoated | human | skin | MTT | 1.93 | Small
35 | ID_0040 | Ag | 28.41 | -33.33 | HeLa | Yes | 8.53309e-08 | 5.29 | Uncoated | human | cervix | MTT | 1.93 | Small
36 | ID_0041 | Ag | 28.41 | -33.33 | HaCat | No | 5.688727e-07 | 24.17 | Uncoated | human | skin | NR | 1.93 | Small
37 | ID_0042 | Ag | 28.41 | -33.33 | HaCat | No | 8.53309e-07 | 34.66 | Uncoated | human | skin | NR | 1.93 | Small
38 | ID_0043 | Ag | 28.41 | -33.33 | HeLa | Yes | 5.688727e-08 | 7.32 | Uncoated | human | cervix | MTT | 1.93 | Small
39 | ID_0044 | Ag | 28.41 | -33.33 | HeLa | Yes | 5.688727e-08 | 8.14 | Uncoated | human | cervix | MTT | 1.93 | Small
40 | ID_0045 | Ag | 28.41 | -33.33 | HeLa | Yes | 5.688727e-08 | 61.42 | Uncoated | human | cervix | MTT | 1.93 | Small
41 | ID_0046 | Ag | 28.41 | -33.33 | HeLa | Yes | 2.844363e-08 | 6.92 | Uncoated | human | cervix | MTT | 1.93 | Small
42 | ID_0047 | Ag | 28.41 | -33.33 | HeLa | Yes | 2.844363e-08 | 101.29 | Uncoated | human | cervix | MTT | 1.93 | Small
43 | ID_0049 | Ag | 28.41 | -33.33 | HaCat | No | 7.110908e-08 | 60.2 | Uncoated | human | skin | MTT | 1.93 | Small
44 | ID_0050 | Ag | 28.41 | -33.33 | HaCat | No | 3.555454e-08 | 59.4 | Uncoated | human | skin | MTT | 1.93 | Small
45 | ID_0051 | Ag | 28.41 | -33.33 | HeLa | Yes | 5.688727e-08 | 71.13 | Uncoated | human | cervix | NR | 1.93 | Small
46 | ID_0052 | Ag | 28.41 | -33.33 | HaCat | No | 5.688727e-07 | 19.15 | Uncoated | human | skin | NR | 1.93 | Small
47 | ID_0053 | Ag | 28.41 | -33.33 | HeLa | Yes | 2.844363e-08 | 44.9 | Uncoated | human | cervix | NR | 1.93 | Small
48 | ID_0054 | Ag | 28.41 | -33.33 | HeLa | Yes | 2.844363e-08 | 85.83 | Uncoated | human | cervix | NR | 1.93 | Small
49 | ID_0055 | Ag | 28.41 | -33.33 | HaCat | No | 1.422182e-06 | 22.8 | Uncoated | human | skin | NR | 1.93 | Small
50 | ID_0056 | Ag | 28.41 | -33.33 | HaCat | No | 1.422182e-06 | 23.26 | Uncoated | human | skin | NR | 1.93 | Small
51 | ID_0057 | Ag | 28.41 | -33.33 | HaCat | No | 1.422182e-06 | 35.11 | Uncoated | human | skin | NR | 1.93 | Small
52 | ID_0058 | Ag | 28.41 | -33.33 | HaCat | No | 1.137745e-06 | 22.35 | Uncoated | human | skin | NR | 1.93 | Small
53 | ID_0059 | Ag | 28.41 | -33.33 | HeLa | Yes | 2.844363e-07 | 27.02 | Uncoated | human | cervix | NR | 1.93 | Small
54 | ID_0060 | Ag | 28.41 | -33.33 | HeLa | Yes | 1.137745e-07 | 29.4 | Uncoated | human | cervix | NR | 1.93 | Small
55 | ID_0061 | Ag | 28.41 | -33.33 | HeLa | Yes | 1.422182e-07 | 60.79 | Uncoated | human | cervix | NR | 1.93 | Small
56 | ID_0063 | Ag | 28.41 | -33.33 | HeLa | Yes | 8.53309e-08 | 58.98 | Uncoated | human | cervix | MTT | 1.93 | Small
57 | ID_0064 | Ag | 28.41 | -33.33 | HaCat | No | 2.844363e-07 | 28.73 | Uncoated | human | skin | NR | 1.93 | Small
58 | ID_0065 | Ag | 28.41 | -33.33 | HeLa | Yes | 5.688727e-08 | 45.3 | Uncoated | human | cervix | NR | 1.93 | Small
59 | ID_0066 | Ag | 28.41 | -33.33 | HaCat | No | 3.555454e-08 | 55.02 | Uncoated | human | skin | MTT | 1.93 | Small
60 | ID_0067 | Ag | 28.41 | -33.33 | HeLa | Yes | 5.688727e-08 | 40.13 | Uncoated | human | cervix | NR | 1.93 | Small
61 | ID_0068 | Ag | 28.41 | -33.33 | HeLa | Yes | 8.53309e-08 | 33.38 | Uncoated | human | cervix | NR | 1.93 | Small
62 | ID_0069 | Ag | 28.41 | -33.33 | HaCat | No | 3.555454e-08 | 70.17 | Uncoated | human | skin | MTT | 1.93 | Small
63 | ID_0070 | Ag | 28.41 | -33.33 | HeLa | Yes | 3.555454e-07 | 19.87 | Uncoated | human | cervix | NR | 1.93 | Small
64 | ID_0071 | Ag | 28.41 | -33.33 | HeLa | Yes | 3.555454e-07 | 22.25 | Uncoated | human | cervix | NR | 1.93 | Small
65 | ID_0072 | Ag | 28.41 | -33.33 | HeLa | Yes | 3.555454e-07 | 43.31 | Uncoated | human | cervix | NR | 1.93 | Small
66 | ID_0073 | Ag | 28.41 | -33.33 | HaCat | No | 5.688727e-07 | 34.2 | Uncoated | human | skin | NR | 1.93 | Small
67 | ID_0074 | Ag | 28.41 | -33.33 | HeLa | Yes | 2.844363e-07 | 25.43 | Uncoated | human | cervix | NR | 1.93 | Small
68 | ID_0075 | Ag | 28.41 | -33.33 | HeLa | Yes | 2.844363e-07 | 49.67 | Uncoated | human | cervix | NR | 1.93 | Small
69 | ID_0076 | Ag | 28.41 | -33.33 | HeLa | Yes | 2.133273e-07 | 25.83 | Uncoated | human | cervix | NR | 1.93 | Small
70 | ID_0077 | Ag | 28.41 | -33.33 | HeLa | Yes | 2.133273e-07 | 26.62 | Uncoated | human | cervix | NR | 1.93 | Small
71 | ID_0078 | Ag | 28.41 | -33.33 | HeLa | Yes | 2.133273e-07 | 53.25 | Uncoated | human | cervix | NR | 1.93 | Small
72 | ID_0079 | Ag | 28.41 | -33.33 | HeLa | Yes | 1.422182e-07 | 27.81 | Uncoated | human | cervix | NR | 1.93 | Small
73 | ID_0080 | Ag | 28.41 | -33.33 | HeLa | Yes | 1.422182e-07 | 28.61 | Uncoated | human | cervix | NR | 1.93 | Small
74 | ID_0082 | Ag | 14.7 | -20 | Caco-2 | Yes | 1.027616e-06 | 18.06 | Uncoated | human | colon | Promegas CTB Assay | 1.93 | Small
75 | ID_0083 | Ag | 14.7 | -20 | Caco-2 | Yes | 5.138081e-07 | 39.3 | Uncoated | human | colon | Promegas CTB Assay | 1.93 | Small
76 | ID_0084 | Ag | 14.7 | -20 | Caco-2 | Yes | 2.569041e-07 | 72.23 | Uncoated | human | colon | Promegas CTB Assay | 1.93 | Small
77 | ID_0085 | Ag | 28.41 | -33.33 | HeLa | Yes | 3.555454e-07 | 10.98 | Uncoated | human | cervix | MTT | 1.93 | Small
78 | ID_0086 | Ag | 14.7 | -20 | Caco-2 | Yes | 3.596657e-07 | 43.13 | Uncoated | human | colon | Promegas CTB Assay | 1.93 | Small
79 | ID_0087 | Ag | 14.7 | -20 | Caco-2 | Yes | 1.541424e-07 | 92.2 | Uncoated | human | colon | Promegas CTB Assay | 1.93 | Small
80 | ID_0088 | Ag | 36.4 | -23.1 | KEC | No | 9.137189e-10 | 84.48 | Uncoated | human | skin | MTS | 1.93 | Small
81 | ID_0089 | Ag | 28.41 | -33.33 | HeLa | Yes | 2.844363e-07 | 3.25 | Uncoated | human | cervix | MTT | 1.93 | Small
82 | ID_0091 | Ag | 14.7 | -20 | Caco-2 | Yes | 5.138081e-08 | 96.87 | Uncoated | human | colon | Promegas CTB Assay | 1.93 | Small
83 | ID_0092 | Ag | 14.7 | -20 | Caco-2 | Yes | 2.055233e-08 | 96.02 | Uncoated | human | colon | Promegas CTB Assay | 1.93 | Small
84 | ID_0093 | Ag | 27.02 | -18.4 | KEC | No | 2.230575e-08 | 5.08 | PVP | human | skin | MTS | 1.93 | Small
85 | ID_0094 | Ag | 27.02 | -18.4 | KEC | No | 2.230575e-08 | 17.29 | PVP | human | skin | MTS | 1.93 | Small
86 | ID_0095 | Ag | 27.02 | -18.4 | KEC | No | 8.918991e-09 | 32.54 | PVP | human | skin | MTS | 1.93 | Small
87 | ID_0096 | Ag | 27.02 | -18.4 | KEC | No | 8.918991e-09 | 75.25 | PVP | human | skin | MTS | 1.93 | Small
88 | ID_0097 | Ag | 27.02 | -18.4 | KEC | No | 4.467769e-09 | 77.63 | PVP | human | skin | MTS | 1.93 | Small
89 | ID_0098 | Ag | 28.41 | -33.33 | HeLa | Yes | 2.844363e-08 | 15.83 | Uncoated | human | cervix | AlamarBlue | 1.93 | Small
90 | ID_0099 | Ag | 28.41 | -33.33 | HaCat | No | 8.53309e-07 | 4.68 | Uncoated | human | skin | AlamarBlue | 1.93 | Small
91 | ID_0100 | Ag | 28.41 | -33.33 | HeLa | Yes | 5.688727e-08 | 7.92 | Uncoated | human | cervix | AlamarBlue | 1.93 | Small
92 | ID_0101 | Ag | 28.41 | -33.33 | HeLa | Yes | 5.688727e-08 | 57.92 | Uncoated | human | cervix | AlamarBlue | 1.93 | Small
93 | ID_0102 | Ag | 28.41 | -33.33 | HeLa | Yes | 5.688727e-08 | 10.83 | Uncoated | human | cervix | AlamarBlue | 1.93 | Small
94 | ID_0103 | Ag | 28.41 | -33.33 | HeLa | Yes | 8.53309e-08 | 67.15 | Uncoated | human | cervix | NR | 1.93 | Small
95 | ID_0104 | Ag | 28.41 | -33.33 | HaCat | No | 3.555454e-08 | 100.85 | Uncoated | human | skin | AlamarBlue | 1.93 | Small
96 | ID_0105 | Ag | 27.02 | -18.4 | KEC | No | 4.467769e-09 | 95.93 | PVP | human | skin | MTS | 1.93 | Small
97 | ID_0106 | Ag | 27.02 | -18.4 | KEC | No | 2.233885e-09 | 102.71 | PVP | human | skin | MTS | 1.93 | Small
98 | ID_0107 | Ag | 36.4 | -23.1 | KEC | No | 9.123652e-09 | 7.98 | Uncoated | human | skin | MTS | 1.93 | Small
99 | ID_0109 | Ag | 28.41 | -33.33 | HaCat | No | 1.422182e-07 | 41.5 | Uncoated | human | skin | NR | 1.93 | Small
100 | ID_0110 | Ag | 28.41 | -33.33 | HaCat | No | 7.110908e-08 | 35.74 | Uncoated | human | skin | AlamarBlue | 1.93 | Small
101 | ID_0111 | Ag | 28.41 | -33.33 | HaCat | No | 7.110908e-08 | 38.72 | Uncoated | human | skin | AlamarBlue | 1.93 | Small
102 | ID_0112 | Ag | 28.41 | -33.33 | HaCat | No | 7.110908e-08 | 65.11 | Uncoated | human | skin | AlamarBlue | 1.93 | Small
103 | ID_0113 | Ag | 28.41 | -33.33 | HaCat | No | 3.555454e-08 | 55.32 | Uncoated | human | skin | AlamarBlue | 1.93 | Small
104 | ID_0114 | Ag | 28.41 | -33.33 | HaCat | No | 3.555454e-08 | 62.13 | Uncoated | human | skin | AlamarBlue | 1.93 | Small
105 | ID_0115 | Ag | 28.41 | -33.33 | HaCat | No | 1.422182e-07 | 34.47 | Uncoated | human | skin | AlamarBlue | 1.93 | Small
106 | ID_0116 | Ag | 28.41 | -33.33 | HaCat | No | 1.422182e-07 | 25.08 | Uncoated | human | skin | NR | 1.93 | Small
107 | ID_0117 | Ag | 36.4 | -23.1 | KEC | No | 9.123652e-09 | 26.88 | Uncoated | human | skin | MTS | 1.93 | Small
108 | ID_0118 | Ag | 36.4 | -23.1 | KEC | No | 3.648107e-09 | 84.27 | Uncoated | human | skin | MTS | 1.93 | Small
109 | ID_0119 | Ag | 36.4 | -23.1 | KEC | No | 3.648107e-09 | 77.49 | Uncoated | human | skin | MTS | 1.93 | Small
110 | ID_0120 | Ag | 36.4 | -23.1 | KEC | No | 1.827438e-09 | 85.57 | Uncoated | human | skin | MTS | 1.93 | Small
111 | ID_0121 | Ag | 36.4 | -23.1 | KEC | No | 1.827438e-09 | 82.17 | Uncoated | human | skin | MTS | 1.93 | Small
112 | ID_0122 | Ag | 36.4 | -23.1 | KEC | No | 9.137189e-10 | 85.85 | Uncoated | human | skin | MTS | 1.93 | Small
113 | ID_0123 | Ag | 14.7 | -20 | Caco-2 | Yes | 1.027616e-07 | 100.06 | Uncoated | human | colon | Promegas CTB Assay | 1.93 | Small
114 | ID_0124 | Ag | 27.02 | -18.4 | KEC | No | 2.233885e-09 | 103.05 | PVP | human | skin | MTS | 1.93 | Small
115 | ID_0125 | Ag | 28.41 | -33.33 | HaCat | No | 2.844363e-07 | 14.47 | Uncoated | human | skin | AlamarBlue | 1.93 | Small
116 | ID_0127 | Ag | 28.41 | -33.33 | HaCat | No | 5.688727e-07 | 9.79 | Uncoated | human | skin | AlamarBlue | 1.93 | Small
117 | ID_0128 | Ag | 28.41 | -33.33 | HaCat | No | 5.688727e-07 | 8.94 | Uncoated | human | skin | AlamarBlue | 1.93 | Small
118 | ID_0129 | Ag | 28.41 | -33.33 | HaCat | No | 1.422182e-07 | 22.55 | Uncoated | human | skin | AlamarBlue | 1.93 | Small
119 | ID_0130 | Ag | 28.41 | -33.33 | HaCat | No | 1.422182e-07 | 17.02 | Uncoated | human | skin | AlamarBlue | 1.93 | Small
120 | ID_0131 | Ag | 28.41 | -33.33 | HaCat | No | 2.844363e-07 | 23.83 | Uncoated | human | skin | AlamarBlue | 1.93 | Small
121 | ID_0132 | Ag | 28.41 | -33.33 | HeLa | Yes | 2.844363e-08 | 92.5 | Uncoated | human | cervix | AlamarBlue | 1.93 | Small
122 | ID_0133 | Ag | 28.41 | -33.33 | HaCat | No | 1.422182e-06 | 4.26 | Uncoated | human | skin | AlamarBlue | 1.93 | Small
123 | ID_0134 | Ag | 28.41 | -33.33 | HeLa | Yes | 8.53309e-08 | 30.2 | Uncoated | human | cervix | NR | 1.93 | Small
124 | ID_0135 | Ag | 28.41 | -33.33 | HaCat | No | 2.844363e-07 | 38.76 | Uncoated | human | skin | NR | 1.93 | Small
125 | ID_0138 | Ag | 28.41 | -33.33 | HaCat | No | 1.137745e-06 | 3.83 | Uncoated | human | skin | AlamarBlue | 1.93 | Small
126 | ID_0139 | Ag | 28.41 | -33.33 | HaCat | No | 1.137745e-06 | 6.81 | Uncoated | human | skin | AlamarBlue | 1.93 | Small
127 | ID_0140 | Ag | 28.41 | -33.33 | HeLa | Yes | 3.555454e-07 | 0 | Uncoated | human | cervix | AlamarBlue | 1.93 | Small
128 | ID_0141 | Ag | 28.41 | -33.33 | HeLa | Yes | 2.844363e-07 | 0.83 | Uncoated | human | cervix | AlamarBlue | 1.93 | Small
129 | ID_0143 | Ag | 28.41 | -33.33 | HaCat | No | 3.555454e-08 | 112.64 | Uncoated | human | skin | NR | 1.93 | Small
130 | ID_0144 | Ag | 28.41 | -33.33 | HaCat | No | 7.110908e-08 | 68.4 | Uncoated | human | skin | NR | 1.93 | Small
131 | ID_0145 | Ag | 28.41 | -33.33 | HeLa | Yes | 8.53309e-08 | 2.08 | Uncoated | human | cervix | AlamarBlue | 1.93 | Small
132 | ID_0146 | Ag | 28.41 | -33.33 | HeLa | Yes | 8.53309e-08 | 50.83 | Uncoated | human | cervix | AlamarBlue | 1.93 | Small
133 | ID_0147 | Ag | 100 | -20 | hMSC | No | 6.52227e-10 | 88.55 | Uncoated | human | bone marrow | Live/Dead | 1.93 | Small
134 | ID_0148 | Ag | 28.41 | -33.33 | HaCat | No | 1.137745e-06 | 5.53 | Uncoated | human | skin | AlamarBlue | 1.93 | Small
135 | ID_0151 | Ag | 28.41 | -33.33 | HaCat | No | 7.110908e-08 | 65.67 | Uncoated | human | skin | NR | 1.93 | Small
136 | ID_0152 | Ag | 28.41 | -33.33 | HaCat | No | 3.555454e-08 | 92.57 | Uncoated | human | skin | NR | 1.93 | Small
137 | ID_0153 | Ag | 28.41 | -33.33 | HaCat | No | 3.555454e-08 | 104.43 | Uncoated | human | skin | NR | 1.93 | Small
138 | ID_0154 | Ag | 28.41 | -33.33 | HaCat | No | 1.422182e-07 | 39.22 | Uncoated | human | skin | NR | 1.93 | Small
139 | ID_0157 | Ag | 28.41 | -33.33 | HaCat | No | 1.422182e-06 | 3.4 | Uncoated | human | skin | AlamarBlue | 1.93 | Small
140 | ID_0158 | Ag | 28.41 | -33.33 | HeLa | Yes | 1.137745e-07 | 1.25 | Uncoated | human | cervix | AlamarBlue | 1.93 | Small
141 | ID_0159 | Ag | 28.41 | -33.33 | HeLa | Yes | 1.422182e-07 | 40 | Uncoated | human | cervix | AlamarBlue | 1.93 | Small
142 | ID_0162 | Ag | 28.41 | -33.33 | HeLa | Yes | 2.133273e-07 | 39.17 | Uncoated | human | cervix | AlamarBlue | 1.93 | Small
143 | ID_0163 | Ag | 28.41 | -33.33 | HeLa | Yes | 2.133273e-07 | 0.42 | Uncoated | human | cervix | AlamarBlue | 1.93 | Small
144 | ID_0165 | Ag | 28.41 | -33.33 | HeLa | Yes | 2.844363e-07 | 36.25 | Uncoated | human | cervix | AlamarBlue | 1.93 | Small
145 | ID_0166 | Ag | 28.41 | -33.33 | HaCat | No | 7.110908e-08 | 46.97 | Uncoated | human | skin | NR | 1.93 | Small
146 | ID_0169 | Ag | 28.41 | -33.33 | HeLa | Yes | 1.137745e-07 | 48.33 | Uncoated | human | cervix | AlamarBlue | 1.93 | Small
147 | ID_0170 | Al2O3 | 239 | 8.67 | HCMEC | No | 2.998233e-10 | 26.58 | Uncoated | human | heart | LDH | 2.71 | Small
148 | ID_0171 | Al2O3 | 239 | 8.67 | HCMEC | No | 5.996465e-10 | 26.55 | Uncoated | human | heart | LDH | 2.71 | Small
149 | ID_0172 | Al2O3 | 45 | 8.67 | SH-SY5Y | Yes | 1.347543e-07 | 38.63 | Uncoated | human | bone marrow | ApoTox-Glo™ Triplex | 2.71 | Small
150 | ID_0173 | Al2O3 | 45 | 8.67 | SH-SY5Y | Yes | 1.122953e-07 | 46.72 | Uncoated | human | bone marrow | ApoTox-Glo™ Triplex | 2.71 | Small
151 | ID_0174 | Al2O3 | 28 | 8.67 | CHO-K1 | No | 1.864597e-07 | 93.91 | Uncoated | hamster | ovary | NR | 2.71 | Small
152 | ID_0175 | Al2O3 | 239 | 8.67 | HCMEC | No | 5.996465e-12 | 34.19 | Uncoated | human | heart | LDH | 2.71 | Small
153 | ID_0176 | Al2O3 | 45 | 8.67 | SH-SY5Y | Yes | 8.983622e-08 | 57.9 | Uncoated | human | bone marrow | ApoTox-Glo™ Triplex | 2.71 | Small
154 | ID_0177 | Al2O3 | 239 | 8.67 | HCMEC | No | 5.996465e-11 | 32.26 | Uncoated | human | heart | LDH | 2.71 | Small
155 | ID_0178 | Al2O3 | 239 | 8.67 | HCMEC | No | 5.996465e-13 | 43.59 | Uncoated | human | heart | LDH | 2.71 | Small
156 | ID_0179 | Al2O3 | 239 | 8.67 | HCMEC | No | 2.998233e-11 | 36.04 | Uncoated | human | heart | LDH | 2.71 | Small
157 | ID_0180 | Al2O3 | 28 | 8.67 | CHO-K1 | No | 9.322984e-08 | 99.57 | Uncoated | hamster | ovary | NR | 2.71 | Small
158 | ID_0181 | Al2O3 | 239 | 8.67 | HCMEC | No | 5.996465e-15 | 43.65 | Uncoated | human | heart | LDH | 2.71 | Small
159 | ID_0182 | Al2O3 | 239 | 8.67 | HCMEC | No | 2.998233e-10 | 98.88 | Uncoated | human | heart | MTT | 2.71 | Small
160 | ID_0183 | Al2O3 | 239 | 8.67 | HCMEC | No | 1.199293e-10 | 95.51 | Uncoated | human | heart | MTT | 2.71 | Small
161 | ID_0184 | Al2O3 | 239 | 8.67 | HCMEC | No | 5.996465e-12 | 37.11 | Uncoated | human | heart | LDH | 2.71 | Small
162 | ID_0185 | Al2O3 | 239 | 8.67 | HCMEC | No | 1.199293e-10 | 32.24 | Uncoated | human | heart | LDH | 2.71 | Small
163 | ID_0187 | Al2O3 | 239 | 8.67 | HCMEC | No | 2.998233e-11 | 96.63 | Uncoated | human | heart | MTT | 2.71 | Small
164 | ID_0188 | Al2O3 | 239 | 8.67 | HCMEC | No | 5.996465e-13 | 44.64 | Uncoated | human | heart | LDH | 2.71 | Small
165 | ID_0189 | Al2O3 | 239 | 8.67 | HCMEC | No | 5.996465e-15 | 93.26 | Uncoated | human | heart | MTT | 2.71 | Small
166 | ID_0191 | Al2O3 | 239 | 8.67 | HCMEC | No | 5.996465e-14 | 40.92 | Uncoated | human | heart | LDH | 2.71 | Small
167 | ID_0192 | Al2O3 | 28 | 8.67 | CHO-K1 | No | 3.729193e-08 | 100.87 | Uncoated | hamster | ovary | NR | 2.71 | Small
168 | ID_0195 | Al2O3 | 28 | 8.67 | CHO-K1 | No | 3.729193e-07 | 79.43 | Uncoated | hamster | ovary | MTT | 2.71 | Small
169 | ID_0196 | Al2O3 | 239 | 8.67 | HCMEC | No | 5.996465e-14 | 45.5 | Uncoated | human | heart | LDH | 2.71 | Small
170 | ID_0197 | Al2O3 | 28 | 8.67 | CHO-K1 | No | 9.322984e-08 | 73.55 | Uncoated | hamster | ovary | MTT | 2.71 | Small
171 | ID_0198 | Al2O3 | 28 | 8.67 | CHO-K1 | No | 1.864597e-08 | 80.66 | Uncoated | hamster | ovary | MTT | 2.71 | Small
172 | ID_0199 | Al2O3 | 239 | 8.67 | HCMEC | No | 5.996465e-12 | 101.12 | Uncoated | human | heart | MTT | 2.71 | Small
173 | ID_0200 | Al2O3 | 28 | 8.67 | CHO-K1 | No | 3.729193e-07 | 76.09 | Uncoated | hamster | ovary | NR | 2.71 | Small
174 | ID_0201 | Al2O3 | 239 | 8.67 | HCMEC | No | 5.996465e-13 | 97.75 | Uncoated | human | heart | MTT | 2.71 | Small
175 | ID_0202 | Al2O3 | 28 | 8.67 | CHO-K1 | No | 1.864597e-07 | 67.1 | Uncoated | hamster | ovary | MTT | 2.71 | Small
176 | ID_0203 | Al2O3 | 239 | 8.67 | HCMEC | No | 5.996465e-13 | 94.38 | Uncoated | human | heart | MTT | 2.71 | Small
177 | ID_0205 | Al2O3 | 239 | 8.67 | HCMEC | No | 5.996465e-10 | 33.22 | Uncoated | human | heart | LDH | 2.71 | Small
178 | ID_0206 | Al2O3 | 239 | 8.67 | HCMEC | No | 2.998233e-10 | 33.25 | Uncoated | human | heart | LDH | 2.71 | Small
179 | ID_0207 | Al2O3 | 239 | 8.67 | HCMEC | No | 5.996465e-11 | 35.18 | Uncoated | human | heart | LDH | 2.71 | Small
180 | ID_0208 | Al2O3 | 239 | 8.67 | HCMEC | No | 2.998233e-11 | 33.34 | Uncoated | human | heart | LDH | 2.71 | Small
181 | ID_0209 | Al2O3 | 28 | 8.67 | CHO-K1 | No | 1.864597e-08 | 99.13 | Uncoated | hamster | ovary | NR | 2.71 | Small
182 | ID_0210 | Al2O3 | 239 | 8.67 | HCMEC | No | 1.199293e-10 | 35.15 | Uncoated | human | heart | LDH | 2.71 | Small
183 | ID_0211 | Al2O3 | 39.7 | 8.67 | HCMEC | No | 0.01 | 96.37 | Uncoated | human | heart | MTT | 2.71 | Small
184 | ID_0212 | Al2O3 | 239 | 8.67 | HCMEC | No | 5.996465e-10 | 83.15 | Uncoated | human | heart | MTT | 2.71 | Small
185 | ID_0213 | Al2O3 | 28 | 8.67 | CHO-K1 | No | 0.005 | 98.79 | Uncoated | hamster | ovary | NRU | 2.71 | Small
186 | ID_0214 | Al2O3 | 39.7 | 8.67 | HCMEC | No | 0.05 | 91.8 | Uncoated | human | heart | MTT | 2.71 | Small
187 | ID_0216 | Al2O3 | 39.7 | 8.67 | HCMEC | No | 0.01 | 95.74 | Uncoated | human | heart | MTT | 2.71 | Small
188 | ID_0217 | Al2O3 | 39.7 | 8.67 | HCMEC | No | 0.005 | 94.43 | Uncoated | human | heart | MTT | 2.71 | Small
189 | ID_0218 | Al2O3 | 39.7 | 8.67 | HCMEC | No | 0.0001 | 93.77 | Uncoated | human | heart | MTT | 2.71 | Small
190 | ID_0219 | Al2O3 | 39.7 | 8.67 | HCMEC | No | 0.0001 | 97.69 | Uncoated | human | heart | MTT | 2.71 | Small
191 | ID_0220 | Al2O3 | 39.7 | 8.67 | HCMEC | No | 1e-06 | 92.46 | Uncoated | human | heart | MTT | 2.71 | Small
192 | ID_0221 | Al2O3 | 39.7 | 8.67 | HCMEC | No | 0.001 | 97.38 | Uncoated | human | heart | MTT | 2.71 | Small
193 | ID_0223 | Al2O3 | 39.7 | 8.67 | HCMEC | No | 0.1 | 91.75 | Uncoated | human | heart | MTT | 2.71 | Small
194 | ID_0224 | Al2O3 | 39.7 | 8.67 | HCMEC | No | 0.05 | 97.03 | Uncoated | human | heart | MTT | 2.71 | Small
195 | ID_0225 | Al2O3 | 39.7 | 8.67 | HCMEC | No | 0.02 | 94.72 | Uncoated | human | heart | MTT | 2.71 | Small
196 | ID_0226 | Al2O3 | 39.7 | 8.67 | HCMEC | No | 0.005 | 95.38 | Uncoated | human | heart | MTT | 2.71 | Small
197 | ID_0227 | Al2O3 | 39.7 | 8.67 | HCMEC | No | 0.001 | 99.67 | Uncoated | human | heart | MTT | 2.71 | Small
198 | ID_0228 | Al2O3 | 39.7 | 8.67 | HCMEC | No | 0.1 | 82.3 | Uncoated | human | heart | MTT | 2.71 | Small
199 | ID_0229 | Al2O3 | 39.7 | 8.67 | HCMEC | No | 1e-05 | 96.07 | Uncoated | human | heart | MTT | 2.71 | Small
200 | ID_0230 | Al2O3 | 28 | 8.67 | CHO-K1 | No | 0.01 | 100.69 | Uncoated | hamster | ovary | NRU | 2.71 | Small
201 | ID_0231 | Al2O3 | 39.7 | 8.67 | HCMEC | No | 1e-05 | 95.05 | Uncoated | human | heart | MTT | 2.71 | Small
202 | ID_0232 | Al2O3 | 239 | 8.67 | HCMEC | No | 5.996465e-15 | 42.82 | Uncoated | human | heart | LDH | 2.71 | Small
203 | ID_0233 | Al2O3 | 13 | 8.67 | HFL1 | No | 1 | 78.21 | Uncoated | human | lung | MTT | 2.71 | Small
204 | ID_0234 | Al2O3 | 28 | 8.67 | CHO-K1 | No | 0.025 | 99.31 | Uncoated | hamster | ovary | NRU | 2.71 | Small
205 | ID_0235 | Al2O3 | 239 | 8.67 | HCMEC | No | 1.199293e-10 | 92.13 | Uncoated | human | heart | MTT | 2.71 | Small
206 | ID_0239 | Al2O3 | 13 | 8.67 | HFL1 | No | 0.75 | 85.47 | Uncoated | human | lung | MTT | 2.71 | Small
207 | ID_0240 | Al2O3 | 13 | 8.67 | HFL1 | No | 0.5 | 88.45 | Uncoated | human | lung | MTT | 2.71 | Small
208 | ID_0241 | Al2O3 | 13 | 8.67 | HFL1 | No | 0.25 | 90.88 | Uncoated | human | lung | MTT | 2.71 | Small
209 | ID_0243 | Al2O3 | 13 | 8.67 | HFL1 | No | 1.5 | 70.95 | Uncoated | human | lung | MTT | 2.71 | Small
210 | ID_0244 | Al2O3 | 28 | 8.67 | CHO-K1 | No | 0.1 | 79.71 | Uncoated | hamster | ovary | MTT | 2.71 | Small
211 | ID_0245 | Al2O3 | 28 | 8.67 | CHO-K1 | No | 0.05 | 67.68 | Uncoated | hamster | ovary | MTT | 2.71 | Small
212 | ID_0246 | Al2O3 | 28 | 8.67 | CHO-K1 | No | 0.025 | 74.51 | Uncoated | hamster | ovary | MTT | 2.71 | Small
213 | ID_0247 | Al2O3 | 28 | 8.67 | CHO-K1 | No | 0.005 | 81.15 | Uncoated | hamster | ovary | MTT | 2.71 | Small
214 | ID_0248 | Al2O3 | 28 | 8.67 | CHO-K1 | No | 0.1 | 75.61 | Uncoated | hamster | ovary | NRU | 2.71 | Small
215 | ID_0249 | Al2O3 | 28 | 8.67 | CHO-K1 | No | 0.05 | 93.08 | Uncoated | hamster | ovary | NRU | 2.71 | Small
216 | ID_0250 | Al2O3 | 13 | 8.67 | RAW 264.7 | Yes | 0.2 | 54.03 | Uncoated | mouse | ascites | CCK-8 | 2.71 | Small
217 | ID_0251 | Al2O3 | 13 | 8.67 | RAW 264.7 | Yes | 0.4 | 54.32 | Uncoated | mouse | ascites | CCK-8 | 2.71 | Small
218 | ID_0252 | Au | 21.7 | -7.6 | HUVEC | No | 3.93933138e-06 | 96.99 | PEG | human | umbilical cord | MTT | 2.54 | Small
219 | ID_0253 | Au | 25 | 24.4 | MDA-MB-231 | Yes | 2.069265e-09 | 80 | Uncoated | human | breast | MTT | 2.54 | Small
220 | ID_0254 | Au | 21.7 | -7.6 | HUVEC | No | 9.84832845e-06 | 94.15 | PEG | human | umbilical cord | MTT | 2.54 | Small
221 | ID_0255 | Au | 21.7 | -7.6 | PC12 | Yes | 1.96966569e-05 | 92.25 | PEG | rat | adrenal gland | MTT | 2.54 | Small
222 | ID_0256 | Au | 21.7 | -7.6 | HUVEC | No | 3.93933138e-05 | 85.69 | PEG | human | umbilical cord | MTT | 2.54 | Small
223 | ID_0257 | Au | 21.7 | -7.6 | HUVEC | No | 7.87866276e-05 | 72 | PEG | human | umbilical cord | MTT | 2.54 | Small
224 | ID_0258 | Au | 21.7 | -7.6 | HUVEC | No | 0.0001575732552 | 53.66 | PEG | human | umbilical cord | MTT | 2.54 | Small
225 | ID_0260 | Au | 21.7 | -7.6 | PC12 | Yes | 3.93933138e-06 | 96.37 | PEG | rat | adrenal gland | MTT | 2.54 | Small
226 | ID_0261 | Au | 21.7 | -7.6 | PC12 | Yes | 3.93933138e-05 | 95.3 | PEG | rat | adrenal gland | MTT | 2.54 | Small
227 | ID_0262 | Au | 21.7 | -7.6 | PC12 | Yes | 7.87866276e-05 | 84.1 | PEG | rat | adrenal gland | MTT | 2.54 | Small
228 | ID_0263 | Au | 21.7 | -7.6 | PC12 | Yes | 0.0001575732552 | 77.54 | PEG | rat | adrenal gland | MTT | 2.54 | Small
229 | ID_0264 | Au | 25 | 24.4 | MDA-MB-231 | Yes | 2.069265e-07 | 62.41 | Uncoated | human | breast | MTT | 2.54 | Small
230 | ID_0265 | Au | 21.7 | -7.6 | PC12 | Yes | 1.96966569e-06 | 96.72 | PEG | rat | adrenal gland | MTT | 2.54 | Small
231 | ID_0266 | Au | 25 | 24.4 | MDA-MB-231 | Yes | 1.034633e-07 | 66.21 | Uncoated | human | breast | MTT | 2.54 | Small
232 | ID_0267 | Au | 25 | 24.4 | MDA-MB-231 | Yes | 2.069265e-08 | 77.59 | Uncoated | human | breast | MTT | 2.54 | Small
233 | ID_0268 | Au | 21.7 | -7.6 | C17.2 | No | 3.93933138e-06 | 93.27 | PEG | mouse | brain | MTT | 2.54 | Small
234 | ID_0269 | Au | 21.7 | -7.6 | C17.2 | No | 9.84832845e-06 | 95.39 | PEG | mouse | brain | MTT | 2.54 | Small
235 | ID_0270 | Au | 21.7 | -7.6 | C17.2 | No | 0.0001575732552 | 71.34 | PEG | mouse | brain | MTT | 2.54 | Small
236 | ID_0271 | Au | 21.7 | -7.6 | C17.2 | No | 7.87866276e-05 | 82.24 | PEG | mouse | brain | MTT | 2.54 | Small
237 | ID_0272 | Au | 21.7 | -7.6 | C17.2 | No | 3.93933138e-05 | 88.17 | PEG | mouse | brain | MTT | 2.54 | Small
238 | ID_0273 | Au | 21.7 | -7.6 | C17.2 | No | 1.96966569e-06 | 91.45 | PEG | mouse | brain | MTT | 2.54 | Small
239 | ID_0274 | Au | 21.7 | -7.6 | HUVEC | No | 1.96966569e-05 | 91.94 | PEG | human | umbilical cord | MTT | 2.54 | Small
240 | ID_0275 | Au | 90 | 24.4 | NHDF | No | 0.01 | 81.46 | Uncoated | human | skin | MTT | 2.54 | Small
241 | ID_0276 | Au | 215 | 24.4 | MG-63 | Yes | 0.0003 | 90.36 | Uncoated | human | bone | MTT | 2.54 | Small
242 | ID_0277 | Au | 90 | 24.4 | NHDF | No | 0.001 | 99.14 | Uncoated | human | skin | MTT | 2.54 | Small
243 | ID_0278 | Au | 90 | 24.4 | NHDF | No | 0.005 | 85.91 | Uncoated | human | skin | MTT | 2.54 | Small
244 | ID_0279 | Au | 90 | 24.4 | NHDF | No | 0.015 | 71.2 | Uncoated | human | skin | MTT | 2.54 | Small
245 | ID_0280 | Au | 18 | 24.4 | MG-63 | Yes | 0.005 | 66.24 | Uncoated | human | bone | MTT | 2.54 | Small
246 | ID_0281 | Au | 18 | 24.4 | MG-63 | Yes | 0.0025 | 64.85 | Uncoated | human | bone | MTT | 2.54 | Small
247 | ID_0282 | Au | 18 | 24.4 | MG-63 | Yes | 0.0012 | 88.2 | Uncoated | human | bone | MTT | 2.54 | Small
248 | ID_0283 | Au | 50 | 24.4 | NHDF | No | 0.025 | 7.11 | Uncoated | human | skin | MTT | 2.54 | Small
249 | ID_0284 | Au | 50 | 24.4 | NHDF | No | 0.015 | 68.4 | Uncoated | human | skin | MTT | 2.54 | Small
250 | ID_0285 | Au | 50 | 24.4 | NHDF | No | 0.01 | 77.28 | Uncoated | human | skin | MTT | 2.54 | Small
251 | ID_0286 | Au | 50 | 24.4 | NHDF | No | 0.005 | 83.12 | Uncoated | human | skin | MTT | 2.54 | Small
252 | ID_0287 | Au | 50 | 24.4 | NHDF | No | 0.001 | 97.46 | Uncoated | human | skin | MTT | 2.54 | Small
253 | ID_0288 | Au | 6 | 24.4 | HEK-293 | No | 0.4 | 81.48 | Uncoated | human | kidney | MTT | 2.54 | Small
254 | ID_0289 | Au | 6 | 24.4 | HEK-293 | No | 0.2 | 89.92 | Uncoated | human | kidney | MTT | 2.54 | Small
255 | ID_0290 | Au | 6 | 24.4 | HEK-293 | No | 0.1 | 93.53 | Uncoated | human | kidney | MTT | 2.54 | Small
256 | ID_0291 | Au | 6 | 24.4 | HEK-293 | No | 0.05 | 94.3 | Uncoated | human | kidney | MTT | 2.54 | Small
257 | ID_0292 | Au | 6.3 | 24.4 | hFOB1.19 | No | 0.0006 | 100.29 | Uncoated | human | bone | NRU | 2.54 | Small
258 | ID_0293 | Au | 6.3 | 24.4 | hFOB1.19 | No | 0.0012 | 99.42 | Uncoated | human | bone | NRU | 2.54 | Small
259 | ID_0295 | Au | 6.3 | 24.4 | hFOB1.19 | No | 0.005 | 98.7 | Uncoated | human | bone | NRU | 2.54 | Small
260 | ID_0296 | Au | 18 | 24.4 | MG-63 | Yes | 0.0003 | 94.42 | Uncoated | human | bone | MTT | 2.54 | Small
261 | ID_0297 | Au | 18 | 24.4 | MG-63 | Yes | 0.0006 | 92.89 | Uncoated | human | bone | MTT | 2.54 | Small
262 | ID_0298 | Au | 30 | 24.4 | NHDF | No | 0.005 | 80.58 | Uncoated | human | skin | MTT | 2.54 | Small
263 | ID_0299 | Au | 30 | 24.4 | NHDF | No | 0.015 | 67.39 | Uncoated | human | skin | MTT | 2.54 | Small
264 | ID_0300 | Au | 215 | 24.4 | MG-63 | Yes | 0.0006 | 88.2 | Uncoated | human | bone | MTT | 2.54 | Small
265 | ID_0301 | Au | 30 | 24.4 | NHDF | No | 0.001 | 96.19 | Uncoated | human | skin | MTT | 2.54 | Small
266 | ID_0302 | Au | 30 | 24.4 | NHDF | No | 0.025 | 5.71 | Uncoated | human | skin | MTT | 2.54 | Small
267 | ID_0303 | Au | 90 | 24.4 | NHDF | No | 0.025 | 13.23 | Uncoated | human | skin | MTT | 2.54 | Small
268 | ID_0304 | Au | 90 | 24.4 | NHDF | No | 0.015 | 68.36 | Uncoated | human | skin | MTT | 2.54 | Small
269 | ID_0305 | Au | 6.3 | 24.4 | 143B | Yes | 0.0003 | 102.45 | Uncoated | human | bone | NRU | 2.54 | Small
270 | ID_0306 | Au | 90 | 24.4 | NHDF | No | 0.005 | 84.92 | Uncoated | human | skin | MTT | 2.54 | Small
271 | ID_0307 | Au | 90 | 24.4 | NHDF | No | 0.001 | 97.78 | Uncoated | human | skin | MTT | 2.54 | Small
272 | ID_0309 | Au | 50 | 24.4 | NHDF | No | 0.015 | 66.12 | Uncoated | human | skin | MTT | 2.54 | Small
273 | ID_0310 | Au | 50 | 24.4 | NHDF | No | 0.01 | 77.03 | Uncoated | human | skin | MTT | 2.54 | Small
274 | ID_0311 | Au | 50 | 24.4 | NHDF | No | 0.005 | 82.49 | Uncoated | human | skin | MTT | 2.54 | Small
275 | ID_0312 | Au | 50 | 24.4 | NHDF | No | 0.001 | 96.7 | Uncoated | human | skin | MTT | 2.54 | Small
276 | ID_0313 | Au | 30 | 24.4 | NHDF | No | 0.025 | 5.46 | Uncoated | human | skin | MTT | 2.54 | Small
277 | ID_0314 | Au | 30 | 24.4 | NHDF | No | 0.015 | 65.61 | Uncoated | human | skin | MTT | 2.54 | Small
278 | ID_0315 | Au | 30 | 24.4 | NHDF | No | 0.01 | 74.11 | Uncoated | human | skin | MTT | 2.54 | Small
279 | ID_0318 | Au | 6 | 24.4 | MCF-7 | Yes | 0.05 | 86.14 | Uncoated | human | breast | MTT | 2.54 | Small
280 | ID_0319 | Au | 6 | 24.4 | MCF-7 | Yes | 0.4 | 32.09 | Uncoated | human | breast | MTT | 2.54 | Small
281 | ID_0320 | Au | 6.3 | 24.4 | hFOB1.19 | No | 0.0003 | 99.74 | Uncoated | human | bone | MTT | 2.54 | Small
282 | ID_0321 | Au | 215 | 24.4 | hFOB1.19 | No | 0.005 | 40.81 | Uncoated | human | bone | MTT | 2.54 | Small
283 | ID_0322 | Au | 6.3 | 24.4 | hFOB1.19 | No | 0.0025 | 97.26 | Uncoated | human | bone | MTT | 2.54 | Small
284 | ID_0323 | Au | 6 | 24.4 | HeLa | Yes | 0.05 | 96.19 | Uncoated | human | cervix | MTT | 2.54 | Small
285 | ID_0324 | Au | 6 | 24.4 | A549 | Yes | 0.4 | 30.26 | Uncoated | human | lung | MTT | 2.54 | Small
286 | ID_0325 | Au | 215 | 24.4 | hFOB1.19 | No | 0.0025 | 44.33 | Uncoated | human | bone | MTT | 2.54 | Small
287 | ID_0326 | Au | 6.3 | 24.4 | hFOB1.19 | No | 0.0006 | 99.09 | Uncoated | human | bone | MTT | 2.54 | Small
288 | ID_0327 | Au | 6.3 | 24.4 | 143B | Yes | 0.0006 | 101.36 | Uncoated | human | bone | NRU | 2.54 | Small
289 | ID_0328 | Au | 6 | 24.4 | A549 | Yes | 0.05 | 78.22 | Uncoated | human | lung | MTT | 2.54 | Small
290 | ID_0329 | Au | 6 | 24.4 | A549 | Yes | 0.1 | 68.8 | Uncoated | human | lung | MTT | 2.54 | Small
291 | ID_0330 | Au | 6 | 24.4 | A549 | Yes | 0.2 | 52.14 | Uncoated | human | lung | MTT | 2.54 | Small
292 | ID_0331 | Au | 6 | 24.4 | MCF-7 | Yes | 0.2 | 43.92 | Uncoated | human | breast | MTT | 2.54 | Small
293 | ID_0332 | Au | 25 | 24.4 | A549 | Yes | 0.0025 | 96.78 | Uncoated | human | lung | CCK-8 | 2.54 | Small
294 | ID_0333 | Au | 25 | 24.4 | A549 | Yes | 0.005 | 69.44 | Uncoated | human | lung | CCK-8 | 2.54 | Small
295 | ID_0334 | Au | 25 | 24.4 | A549 | Yes | 0.0075 | 21.72 | Uncoated | human | lung | CCK-8 | 2.54 | Small
296 | ID_0335 | Au | 25 | 24.4 | A549 | Yes | 0.01 | 15.01 | Uncoated | human | lung | CCK-8 | 2.54 | Small
297 | ID_0336 | Au | 25 | 24.4 | A549 | Yes | 0.0125 | 7.77 | Uncoated | human | lung | CCK-8 | 2.54 | Small
298 | ID_0337 | Au | 25 | 24.4 | A549 | Yes | 0.015 | 6.97 | Uncoated | human | lung | CCK-8 | 2.54 | Small
299 | ID_0338 | Au | 6 | 24.4 | HeLa | Yes | 0.2 | 47.09 | Uncoated | human | cervix | MTT | 2.54 | Small
300 | ID_0339 | Au | 6 | 24.4 | HeLa | Yes | 0.4 | 37.25 | Uncoated | human | cervix | MTT | 2.54 | Small
301 | ID_0340 | Au | 18 | 24.4 | hFOB1.19 | No | 0.0025 | 75.88 | Uncoated | human | bone | MTT | 2.54 | Small
302 | ID_0341 | Au | 18 | 24.4 | hFOB1.19 | No | 0.0012 | 79.27 | Uncoated | human | bone | MTT | 2.54 | Small
303 | ID_0342 | Au | 18 | 24.4 | hFOB1.19 | No | 0.0006 | 82.01 | Uncoated | human | bone | MTT | 2.54 | Small
304 | ID_0343 | Au | 18 | 24.4 | hFOB1.19 | No | 0.0003 | 84.88 | Uncoated | human | bone | MTT | 2.54 | Small
305 | ID_0344 | Au | 215 | 24.4 | hFOB1.19 | No | 0.0025 | 76.69 | Uncoated | human | bone | NRU | 2.54 | Small
306 | ID_0345 | Au | 215 | 24.4 | hFOB1.19 | No | 0.0012 | 77.41 | Uncoated | human | bone | NRU | 2.54 | Small
307 | ID_0346 | Au | 215 | 24.4 | hFOB1.19 | No | 0.0006 | 84.75 | Uncoated | human | bone | NRU | 2.54 | Small
308 | ID_0347 | Au | 215 | 24.4 | hFOB1.19 | No | 0.0003 | 98.99 | Uncoated | human | bone | NRU | 2.54 | Small
309 | ID_0348 | Au | 18 | 24.4 | hFOB1.19 | No | 0.005 | 72.81 | Uncoated | human | bone | NRU | 2.54 | Small
310 | ID_0349 | Au | 18 | 24.4 | hFOB1.19 | No | 0.0025 | 96.55 | Uncoated | human | bone | NRU | 2.54 | Small
311 | ID_0350 | Au | 18 | 24.4 | hFOB1.19 | No | 0.0012 | 100.58 | Uncoated | human | bone | NRU | 2.54 | Small
312 | ID_0351 | Au | 18 | 24.4 | hFOB1.19 | No | 0.005 | 72.49 | Uncoated | human | bone | MTT | 2.54 | Small
313 | ID_0352 | Au | 215 | 24.4 | MG-63 | Yes | 0.005 | 26.42 | Uncoated | human | bone | NRU | 2.54 | Small
314 | ID_0353 | Au | 215 | 24.4 | hFOB1.19 | No | 0.0003 | 91.26 | Uncoated | human | bone | MTT | 2.54 | Small
315 | ID_0354 | Au | 215 | 24.4 | hFOB1.19 | No | 0.0012 | 66.62 | Uncoated | human | bone | MTT | 2.54 | Small
316 | ID_0355 | Au | 6.3 | 24.4 | hFOB1.19 | No | 0.0012 | 97.52 | Uncoated | human | bone | MTT | 2.54 | Small
317 | ID_0356 | Au | 215 | 24.4 | hFOB1.19 | No | 0.005 | 41.73 | Uncoated | human | bone | NRU | 2.54 | Small
318 | ID_0357 | Au | 6.3 | 24.4 | hFOB1.19 | No | 0.0003 | 100 | Uncoated | human | bone | NRU | 2.54 | Small
319 | ID_0358 | Au | 6.3 | 24.4 | MG-63 | Yes | 0.0012 | 99.11 | Uncoated | human | bone | MTT | 2.54 | Small
320 | ID_0361 | Au | 6.3 | 24.4 | hFOB1.19 | No | 0.005 | 96.61 | Uncoated | human | bone | MTT | 2.54 | Small
321 | ID_0362 | Au | 18 | 24.4 | hFOB1.19 | No | 0.0003 | 98.7 | Uncoated | human | bone | NRU | 2.54 | Small
322 | ID_0363 | Au | 18 | 24.4 | hFOB1.19 | No | 0.0006 | 100.29 | Uncoated | human | bone | NRU | 2.54 | Small
323 | ID_0364 | Au | 215 | 24.4 | hFOB1.19 | No | 0.0006 | 90.35 | Uncoated | human | bone | MTT | 2.54 | Small
324 | ID_0365 | Au | 6.3 | 24.4 | 143B | Yes | 0.0025 | 102.99 | Uncoated | human | bone | NRU | 2.54 | Small
325 | ID_0366 | Au | 215 | 24.4 | 143B | Yes | 0.0025 | 14.76 | Uncoated | human | bone | MTT | 2.54 | Small
326 | ID_0367 | Au | 215 | 24.4 | MG-63 | Yes | 0.0012 | 83.5 | Uncoated | human | bone | MTT | 2.54 | Small
327 | ID_0369 | Au | 215 | 24.4 | MG-63 | Yes | 0.005 | 13.32 | Uncoated | human | bone | MTT | 2.54 | Small
328 | ID_0370 | Au | 215 | 24.4 | 143B | Yes | 0.0012 | 16.38 | Uncoated | human | bone | MTT | 2.54 | Small
329 | ID_0371 | Au | 18 | 24.4 | 143B | Yes | 0.0025 | 70.72 | Uncoated | human | bone | MTT | 2.54 | Small
330 | ID_0372 | Au | 18 | 24.4 | 143B | Yes | 0.0003 | 84.99 | Uncoated | human | bone | MTT | 2.54 | Small
331 | ID_0374 | Au | 6.3 | 24.4 | MG-63 | Yes | 0.0025 | 98.74 | Uncoated | human | bone | NRU | 2.54 | Small
332 | ID_0375 | Au | 6.3 | 24.4 | MG-63 | Yes | 0.0012 | 99.49 | Uncoated | human | bone | NRU | 2.54 | Small
333 | ID_0376 | Au | 6.3 | 24.4 | MG-63 | Yes | 0.0003 | 99.75 | Uncoated | human | bone | NRU | 2.54 | Small
334 | ID_0377 | Au | 215 | 24.4 | MG-63 | Yes | 0.0012 | 82.43 | Uncoated | human | bone | NRU | 2.54 | Small
335 | ID_0378 | Au | 18 | 24.4 | 143B | Yes | 0.0006 | 86.85 | Uncoated | human | bone | MTT | 2.54 | Small
336 | ID_0379 | Au | 215 | 24.4 | MG-63 | Yes | 0.0006 | 87.11 | Uncoated | human | bone | NRU | 2.54 | Small
337 | ID_0380 | Au | 215 | 24.4 | MG-63 | Yes | 0.0003 | 99.75 | Uncoated | human | bone | NRU | 2.54 | Small
338 | ID_0381 | Au | 18 | 24.4 | MG-63 | Yes | 0.005 | 74.21 | Uncoated | human | bone | NRU | 2.54 | Small
339 | ID_0382 | Au | 18 | 24.4 | MG-63 | Yes | 0.0025 | 80.03 | Uncoated | human | bone | NRU | 2.54 | Small
340 | ID_0383 | Au | 215 | 24.4 | 143B | Yes | 0.0025 | 26.22 | Uncoated | human | bone | NRU | 2.54 | Small
341 | ID_0384 | Au | 215 | 24.4 | 143B | Yes | 0.0012 | 66.17 | Uncoated | human | bone | NRU | 2.54 | Small
342 | ID_0385 | Au | 215 | 24.4 | 143B | Yes | 0.0006 | 82.34 | Uncoated | human | bone | NRU | 2.54 | Small
343 | ID_0386 | Au | 215 | 24.4 | 143B | Yes | 0.0003 | 97.01 | Uncoated | human | bone | NRU | 2.54 | Small
344 | ID_0387 | Au | 18 | 24.4 | 143B | Yes | 0.005 | 79.35 | Uncoated | human | bone | NRU | 2.54 | Small
345 | ID_0388 | Au | 18 | 24.4 | 143B | Yes | 0.0025 | 87.09 | Uncoated | human | bone | NRU | 2.54 | Small
346 | ID_0389 | Au | 18 | 24.4 | 143B | Yes | 0.0012 | 98.37 | Uncoated | human | bone | NRU | 2.54 | Small
347 | ID_0391 | Au | 18 | 24.4 | 143B | Yes | 0.0003 | 101.63 | Uncoated | human | bone | NRU | 2.54 | Small
348 | ID_0392 | Au | 6.3 | 24.4 | 143B | Yes | 0.005 | 86.1 | Uncoated | human | bone | MTT | 2.54 | Small
349 | ID_0393 | Au | 6.3 | 24.4 | 143B | Yes | 0.0025 | 88.83 | Uncoated | human | bone | MTT | 2.54 | Small
350 | ID_0394 | Au | 6.3 | 24.4 | 143B | Yes | 0.0012 | 89.83 | Uncoated | human | bone | MTT | 2.54 | Small
351 | ID_0395 | Au | 6.3 | 24.4 | 143B | Yes | 0.0006 | 89.58 | Uncoated | human | bone | MTT | 2.54 | Small
352 | ID_0396 | Au | 6.3 | 24.4 | 143B | Yes | 0.0003 | 94.54 | Uncoated | human | bone | MTT | 2.54 | Small
353 | ID_0397 | Au | 215 | 24.4 | 143B | Yes | 0.005 | 13.9 | Uncoated | human | bone | MTT | 2.54 | Small
354 | ID_0398 | Au | 215 | 24.4 | MG-63 | Yes | 0.0025 | 23.22 | Uncoated | human | bone | MTT | 2.54 | Small
355 | ID_0400 | Au | 215 | 24.4 | 143B | Yes | 0.005 | 17.12 | Uncoated | human | bone | NRU | 2.54 | Small
356 | ID_0401 | Au | 18 | 24.4 | MG-63 | Yes | 0.0012 | 81.04 | Uncoated | human | bone | NRU | 2.54 | Small
357 | ID_0402 | Au | 18 | 24.4 | MG-63 | Yes | 0.0006 | 90.64 | Uncoated | human | bone | NRU | 2.54 | Small
358 | ID_0403 | Au | 18 | 24.4 | MG-63 | Yes | 0.0003 | 95.07 | Uncoated | human | bone | NRU | 2.54 | Small
359 | ID_0404 | Au | 6.3 | 24.4 | MG-63 | Yes | 0.005 | 95.31 | Uncoated | human | bone | MTT | 2.54 | Small
360 | ID_0405 | Au | 6.3 | 24.4 | MG-63 | Yes | 0.0025 | 94.16 | Uncoated | human | bone | MTT | 2.54 | Small
361 | ID_0407 | Au | 18 | 24.4 | 143B | Yes | 0.0012 | 85.48 | Uncoated | human | bone | MTT | 2.54 | Small
362 | ID_0408 | Au | 18 | 24.4 | 143B | Yes | 0.005 | 54.09 | Uncoated | human | bone | MTT | 2.54 | Small
363 | ID_0409 | Au | 6.3 | 24.4 | 143B | Yes | 0.0012 | 103.26 | Uncoated | human | bone | NRU | 2.54 | Small
364 | ID_0410 | Au | 215 | 24.4 | 143B | Yes | 0.0003 | 67.99 | Uncoated | human | bone | MTT | 2.54 | Small
365 | ID_0411 | Au | 270 | 24.4 | RAW 264.7 | Yes | 0.005 | 93.16 | Uncoated | mouse | ascites | Live/Dead | 2.54 | Small
366 | ID_0413 | Au | 6 | 24.4 | MCF-7 | Yes | 0.1 | 69.67 | Uncoated | human | breast | MTT | 2.54 | Small
367 | ID_0414 | Au | 61.46 | 24.4 | CCL-110 | Yes | 0.0002 | 46.85 | Uncoated | human | skin | MTS | 2.54 | Small
368 | ID_0415 | Au | 61.46 | 24.4 | CCL-110 | Yes | 0.0004 | 71.56 | Uncoated | human | skin | MTS | 2.54 | Small
369 | ID_0416 | Au | 61.46 | 24.4 | CCL-110 | Yes | 0.002 | 75.52 | Uncoated | human | skin | MTS | 2.54 | Small
370 | ID_0417 | Au | 61.46 | 24.4 | CCL-110 | Yes | 0.004 | 79.49 | Uncoated | human | skin | MTS | 2.54 | Small
371 | ID_0418 | Au | 61.46 | 24.4 | CCL-110 | Yes | 0.02 | 72.49 | Uncoated | human | skin | MTS | 2.54 | Small
372 | ID_0419 | Au | 61.46 | 24.4 | CCL-110 | Yes | 0.04 | 2.1 | Uncoated | human | skin | MTS | 2.54 | Small
373 | ID_0420 | Au | 61.46 | 24.4 | CCL-110 | Yes | 0.0002 | 86.25 | Uncoated | human | skin | MTS | 2.54 | Small
374 | ID_0421 | Au | 61.46 | 24.4 | CCL-110 | Yes | 0.0004 | 59.44 | Uncoated | human | skin | MTS | 2.54 | Small
375 | ID_0422 | Au | 61.46 | 24.4 | RFPEC | No | 0.0002 | 99.39 | Uncoated | rat | fatpad | MTS | 2.54 | Small
376 | ID_0423 | Au | 33.69 | 24.4 | RFPEC | No | 0.04 | 113.39 | Uncoated | rat | fatpad | MTS | 2.54 | Small
377 | ID_0424 | Au | 61.46 | 24.4 | RFPEC | No | 0.0004 | 81.21 | Uncoated | rat | fatpad | MTS | 2.54 | Small
378 | ID_0425 | Au | 61.46 | 24.4 | RFPEC | No | 0.04 | 1.21 | Uncoated | rat | fatpad | MTS | 2.54 | Small
379 | ID_0426 | Au | 61.46 | 24.4 | RFPEC | No | 0.002 | 94.24 | Uncoated | rat | fatpad | MTS | 2.54 | Small
380 | ID_0427 | Au | 61.46 | 24.4 | CCL-110 | Yes | 0.02 | 82.28 | Uncoated | human | skin | MTS | 2.54 | Small
381 | ID_0428 | Au | 61.46 | 24.4 | CCL-110 | Yes | 0.004 | 84.15 | Uncoated | human | skin | MTS | 2.54 | Small
382 | ID_0429 | Au | 61.46 | 24.4 | CCL-110 | Yes | 0.002 | 81.82 | Uncoated | human | skin | MTS | 2.54 | Small
383 | ID_0430 | Au | 61.46 | 24.4 | RFPEC | No | 0.0004 | 119.7 | Uncoated | rat | fatpad | MTS | 2.54 | Small
384 | ID_0431 | Au | 61.46 | 24.4 | RFPEC | No | 0.004 | 118.79 | Uncoated | rat | fatpad | MTS | 2.54 | Small
385 | ID_0432 | Au | 61.46 | 24.4 | RFPEC | No | 0.02 | 6.67 | Uncoated | rat | fatpad | MTS | 2.54 | Small
386 | ID_0434 | Au | 33.69 | 24.4 | CCL-110 | Yes | 0.0002 | 108.99 | Uncoated | human | skin | MTS | 2.54 | Small
387 | ID_0435 | Au | 33.69 | 24.4 | CCL-110 | Yes | 0.0004 | 135.36 | Uncoated | human | skin | MTS | 2.54 | Small
388 | ID_0436 | Au | 33.69 | 24.4 | CCL-110 | Yes | 0.002 | 131.59 | Uncoated | human | skin | MTS | 2.54 | Small
389 | ID_0437 | Au | 33.69 | 24.4 | CCL-110 | Yes | 0.004 | 153.91 | Uncoated | human | skin | MTS | 2.54 | Small
390 | ID_0438 | Au | 33.69 | 24.4 | CCL-110 | Yes | 0.02 | 145.22 | Uncoated | human | skin | MTS | 2.54 | Small
391 | ID_0439 | Au | 33.69 | 24.4 | CCL-110 | Yes | 0.04 | 140 | Uncoated | human | skin | MTS | 2.54 | Small
392 | ID_0440 | Au | 50 | 24.4 | HepG2 | Yes | 0.00167 | 102.43 | Uncoated | human | liver | MTT | 2.54 | Small
393 | ID_0441 | Au | 65 | 24.4 | CCL-110 | Yes | 0.0002 | 72.44 | Uncoated | human | skin | MTS | 2.54 | Small
394 | ID_0442 | Au | 65 | 24.4 | CCL-110 | Yes | 0.002 | 75.78 | Uncoated | human | skin | MTS | 2.54 | Small
395 | ID_0443 | Au | 65 | 24.4 | CCL-110 | Yes | 0.004 | 89.11 | Uncoated | human | skin | MTS | 2.54 | Small
396 | ID_0444 | Au | 6 | 24.4 | H1299 | Yes | 0.05 | 89.18 | Uncoated | human | lung | MTT | 2.54 | Small
397 | ID_0445 | Au | 6 | 24.4 | H1299 | Yes | 0.2 | 57.02 | Uncoated | human | lung | MTT | 2.54 | Small
398 | ID_0446 | Au | 20 | 24.4 | L-02 | Yes | 0.0125 | 94.71 | Uncoated | human | liver | MTT | 2.54 | Small
399 | ID_0447 | Au | 50 | 24.4 | L-02 | Yes | 0.00167 | 99.22 | Uncoated | human | liver | MTT | 2.54 | Small
400 | ID_0448 | Au | 50 | 24.4 | L-02 | Yes | 0.0025 | 96.08 | Uncoated | human | liver | MTT | 2.54 | Small
401 | ID_0449 | Au | 50 | 24.4 | L-02 | Yes | 0.005 | 95.69 | Uncoated | human | liver | MTT | 2.54 | Small
402 | ID_0450 | Au | 20 | 24.4 | L-02 | Yes | 0.00625 | 91.57 | Uncoated | human | liver | MTT | 2.54 | Small
403 | ID_0451 | Au | 61.46 | 24.4 | RFPEC | No | 0.004 | 90.3 | Uncoated | rat | fatpad | MTS | 2.54 | Small
404 | ID_0452 | Au | 5 | 24.4 | L-02 | Yes | 0.0125 | 6.67 | Uncoated | human | liver | MTT | 2.54 | Small
405 | ID_0453 | Au | 20 | 24.4 | L-02 | Yes | 0.0025 | 92.55 | Uncoated | human | liver | MTT | 2.54 | Small
406 | ID_0454 | Au | 20 | 24.4 | L-02 | Yes | 0.00167 | 92.75 | Uncoated | human | liver | MTT | 2.54 | Small
407 | ID_0455 | Au | 5 | 24.4 | L-02 | Yes | 0.005 | 20.78 | Uncoated | human | liver | MTT | 2.54 | Small
408 | ID_0456 | Au | 5 | 24.4 | L-02 | Yes | 0.0025 | 33.73 | Uncoated | human | liver | MTT | 2.54 | Small
409 | ID_0457 | Au | 5 | 24.4 | L-02 | Yes | 0.00167 | 73.33 | Uncoated | human | liver | MTT | 2.54 | Small
410 | ID_0458 | Au | 50 | 24.4 | HepG2 | Yes | 0.0125 | 96.35 | Uncoated | human | liver | MTT | 2.54 | Small
411 | ID_0459 | Au | 50 | 24.4 | HepG2 | Yes | 0.00625 | 98.38 | Uncoated | human | liver | MTT | 2.54 | Small
412 | ID_0460 | Au | 33.69 | 24.4 | CCL-110 | Yes | 0.2 | 137.68 | Uncoated | human | skin | MTS | 2.54 | Small
413 | ID_0461 | Au | 50 | 24.4 | L-02 | Yes | 0.0125 | 93.14 | Uncoated | human | liver | MTT | 2.54 | Small
414 | ID_0462 | Au | 5 | 24.4 | L-02 | Yes | 0.00625 | 10 | Uncoated | human | liver | MTT | 2.54 | Small
415 | ID_0463 | Au | 50 | 24.4 | L-02 | Yes | 0.00625 | 96.47 | Uncoated | human | liver | MTT | 2.54 | Small
416 | ID_0464 | Au | 20 | 24.4 | L-02 | Yes | 0.005 | 93.14 | Uncoated | human | liver | MTT | 2.54 | Small
417 | ID_0465 | Au | 33.69 | 24.4 | CCL-110 | Yes | 0.0004 | 78.55 | Uncoated | human | skin | MTS | 2.54 | Small
418 | ID_0466 | Au | 33.69 | 24.4 | CCL-110 | Yes | 0.4 | 128.7 | Uncoated | human | skin | MTS | 2.54 | Small
419 | ID_0467 | Au | 50 | 24.4 | HepG2 | Yes | 0.005 | 102.03 | Uncoated | human | liver | MTT | 2.54 | Small
420 | ID_0468 | Au | 90 | 24.4 | NHDF | No | 0.015 | 72.93 | Uncoated | human | skin | MTT | 2.54 | Small
421 | ID_0469 | Au | 90 | 24.4 | NHDF | No | 0.01 | 87.64 | Uncoated | human | skin | MTT | 2.54 | Small
422 | ID_0470 | Au | 90 | 24.4 | NHDF | No | 0.005 | 90.85 | Uncoated | human | skin | MTT | 2.54 | Small
423 | ID_0471 | Au | 90 | 24.4 | NHDF | No | 0.001 | 99.63 | Uncoated | human | skin | MTT | 2.54 | Small
424 | ID_0472 | Au | 50 | 24.4 | NHDF | No | 0.025 | 7.23 | Uncoated | human | skin | MTT | 2.54 | Small
425 | ID_0473 | Au | 50 | 24.4 | NHDF | No | 0.015 | 68.78 | Uncoated | human | skin | MTT | 2.54 | Small
426 | ID_0474 | Au | 50 | 24.4 | NHDF | No | 0.01 | 80.46 | Uncoated | human | skin | MTT | 2.54 | Small
427 | ID_0475 | Au | 50 | 24.4 | NHDF | No | 0.001 | 98.86 | Uncoated | human | skin | MTT | 2.54 | Small
428 | ID_0476 | Au | 30 | 24.4 | NHDF | No | 0.025 | 6.6 | Uncoated | human | skin | MTT | 2.54 | Small
429 | ID_0477 | Au | 30 | 24.4 | NHDF | No | 0.015 | 68.66 | Uncoated | human | skin | MTT | 2.54 | Small
430 | ID_0478 | Au | 30 | 24.4 | NHDF | No | 0.01 | 77.92 | Uncoated | human | skin | MTT | 2.54 | Small
431 | ID_0479 | Au | 30 | 24.4 | NHDF | No | 0.005 | 81.98 | Uncoated | human | skin | MTT | 2.54 | Small
432 | ID_0480 | Au | 30 | 24.4 | NHDF | No | 0.001 | 98.6 | Uncoated | human | skin | MTT | 2.54 | Small
433 | ID_0481 | Au | 6 | 24.4 | H1299 | Yes | 0.4 | 47.12 | Uncoated | human | lung | MTT | 2.54 | Small
434 | ID_0482 | Au | 90 | 24.4 | NHDF | No | 0.025 | 19.78 | Uncoated | human | skin | MTT | 2.54 | Small
435 | ID_0483 | Au | 6 | 24.4 | H1299 | Yes | 0.1 | 72.85 | Uncoated | human | lung | MTT | 2.54 | Small
436 | ID_0484 | Au | 30 | 24.4 | NHDF | No | 0.001 | 96.7 | Uncoated | human | skin | MTT | 2.54 | Small
437 | ID_0485 | Au | 6 | 24.4 | HeLa | Yes | 0.1 | 75.87 | Uncoated | human | cervix | MTT | 2.54 | Small
438 | ID_0486 | Au | 61.46 | 24.4 | RFPEC | No | 0.02 | 23.03 | Uncoated | rat | fatpad | MTS | 2.54 | Small
439 | ID_0487 | Au | 50 | 24.4 | NHDF | No | 0.005 | 84.26 | Uncoated | human | skin | MTT | 2.54 | Small
440 | ID_0488 | Au | 61.46 | 24.4 | RFPEC | No | 0.0002 | 120 | Uncoated | rat | fatpad | MTS | 2.54 | Small
441 | ID_0489 | Au | 215 | 24.4 | MG-63 | Yes | 0.0025 | 43.36 | Uncoated | human | bone | NRU | 2.54 | Small
442 | ID_0490 | Au | 30 | 24.4 | NHDF | No | 0.01 | 77.28 | Uncoated | human | skin | MTT | 2.54 | Small
443 | ID_0491 | Au | 38 | 24.4 | MG-63 | Yes | 0.0008 | 79.53 | Uncoated | human | bone | MTT | 2.54 | Small
444 | ID_0492 | Au | 61.46 | 24.4 | RFPEC | No | 0.002 | 109.39 | Uncoated | rat | fatpad | MTS | 2.54 | Small
445 | ID_0493 | Au | 21.7 | -7.6 | C17.2 | No | 1.96966569e-05 | 92.56 | PEG | mouse | brain | MTT | 2.54 | Small
446 | ID_0494 | Au | 21.7 | -7.6 | HUVEC | No | 1.96966569e-06 | 95.48 | PEG | human | umbilical cord | MTT | 2.54 | Small
447 | ID_0495 | Au | 20 | 24.4 | HEK-293 | No | 0.196966569 | 42.93 | Uncoated | human | kidney | WST-1 | 2.54 | Small
448 | ID_0496 | Au | 33.69 | 24.4 | RFPEC | No | 0.2 | 108.26 | Uncoated | rat | fatpad | MTS | 2.54 | Small
449 | ID_0497 | Au | 33.69 | 24.4 | RFPEC | No | 0.4 | 70.94 | Uncoated | rat | fatpad | MTS | 2.54 | Small
450 | ID_0498 | Au | 33.69 | 24.4 | RFPEC | No | 0.004 | 92.31 | Uncoated | rat | fatpad | MTS | 2.54 | Small
451 | ID_0500 | Au | 33.69 | 24.4 | RFPEC | No | 0.4 | 126.78 | Uncoated | rat | fatpad | MTS | 2.54 | Small
452 | ID_0501 | Au | 20 | 24.4 | HepG2 | Yes | 0.0125 | 98.38 | Uncoated | human | liver | MTT | 2.54 | Small
453 | ID_0502 | Au | 20 | 24.4 | HEK-293 | No | 1.96966569e-07 | 100.76 | Uncoated | human | kidney | WST-1 | 2.54 | Small
454 | ID_0503 | Au | 20 | 24.4 | HEK-293 | No | 1.96966569e-06 | 101.52 | Uncoated | human | kidney | WST-1 | 2.54 | Small
455 | ID_0504 | Au | 5 | 24.4 | HepG2 | Yes | 0.0025 | 109.53 | Uncoated | human | liver | MTT | 2.54 | Small
456 | ID_0505 | Au | 20 | 24.4 | HEK-293 | No | 0.000196966569 | 100.25 | Uncoated | human | kidney | WST-1 | 2.54 | Small
457 | ID_0506 | Au | 20 | 24.4 | HEK-293 | No | 0.00196966569 | 94.18 | Uncoated | human | kidney | WST-1 | 2.54 | Small
458 | ID_0507 | Au | 20 | 24.4 | HEK-293 | No | 0.0196966569 | 88.1 | Uncoated | human | kidney | WST-1 | 2.54 | Small
459 | ID_0509 | Au | 65 | 24.4 | CCL-110 | Yes | 0.04 | 90.89 | Uncoated | human | skin | MTS | 2.54 | Small
460 | ID_0510 | Au | 65 | 24.4 | CCL-110 | Yes | 0.2 | 83.33 | Uncoated | human | skin | MTS | 2.54 | Small
461 | ID_0511 | Au | 65 | 24.4 | CCL-110 | Yes | 0.4 | 79.56 | Uncoated | human | skin | MTS | 2.54 | Small
462 | ID_0512 | Au | 65 | 24.4 | CCL-110 | Yes | 0.0002 | 77.33 | Uncoated | human | skin | MTS | 2.54 | Small
463 | ID_0513 | Au | 65 | 24.4 | CCL-110 | Yes | 0.0004 | 80.44 | Uncoated | human | skin | MTS | 2.54 | Small
464 | ID_0514 | Au | 65 | 24.4 | CCL-110 | Yes | 0.002 | 83.11 | Uncoated | human | skin | MTS | 2.54 | Small
465 | ID_0516 | Au | 5 | 24.4 | HepG2 | Yes | 0.0125 | 81.47 | Uncoated | human | liver | MTT | 2.54 | Small
466 | ID_0517 | Au | 38 | 24.4 | MG-63 | Yes | 0.0002 | 98.83 | Uncoated | human | bone | MTT | 2.54 | Small
467 | ID_0518 | Au | 20 | 24.4 | HepG2 | Yes | 0.00625 | 107.91 | Uncoated | human | liver | MTT | 2.54 | Small
468 | ID_0519 | Au | 20 | 24.4 | HepG2 | Yes | 0.005 | 106.49 | Uncoated | human | liver | MTT | 2.54 | Small
469 | ID_0520 | Au | 65 | 24.4 | CCL-110 | Yes | 0.02 | 86 | Uncoated | human | skin | MTS | 2.54 | Small
470 | ID_0521 | Au | 20 | 24.4 | HepG2 | Yes | 0.0025 | 101.01 | Uncoated | human | liver | MTT | 2.54 | Small
471 | ID_0524 | Au | 5 | 24.4 | HepG2 | Yes | 0.005 | 116.63 | Uncoated | human | liver | MTT | 2.54 | Small
472 | ID_0525 | Au | 5 | 24.4 | HepG2 | Yes | 0.00167 | 102.43 | Uncoated | human | liver | MTT | 2.54 | Small
473 | ID_0526 | Au | 46 | 24.4 | MG-63 | Yes | 0.0002 | 91.13 | Uncoated | human | bone | MTT | 2.54 | Small
474 | ID_0527 | Au | 65 | 24.4 | CCL-110 | Yes | 0.0004 | 83.78 | Uncoated | human | skin | MTS | 2.54 | Small
475 | ID_0528 | Au | 46 | 24.4 | MG-63 | Yes | 0.0008 | 47.85 | Uncoated | human | bone | MTT | 2.54 | Small
476 | ID_0529 | Au | 60 | 24.4 | MG-63 | Yes | 0.0002 | 91.13 | Uncoated | human | bone | MTT | 2.54 | Small
477 | ID_0530 | Au | 60 | 24.4 | MG-63 | Yes | 0.0004 | 87.35 | Uncoated | human | bone | MTT | 2.54 | Small
478 | ID_0531 | Au | 60 | 24.4 | MG-63 | Yes | 0.0008 | 56.84 | Uncoated | human | bone | MTT | 2.54 | Small
479 | ID_0532 | Au | 46 | 24.4 | MG-63 | Yes | 0.0004 | 87.22 | Uncoated | human | bone | MTT | 2.54 | Small
480 | ID_0533 | Au | 5 | 24.4 | HepG2 | Yes | 0.00625 | 106.09 | Uncoated | human | liver | MTT | 2.54 | Small
481 | ID_0534 | Au | 38 | 24.4 | MG-63 | Yes | 0.0004 | 91.13 | Uncoated | human | bone | MTT | 2.54 | Small
482 | ID_0535 | Au | 33.69 | 24.4 | RFPEC | No | 0.2 | 121.08 | Uncoated | rat | fatpad | MTS | 2.54 | Small
483 | ID_0536 | Au | 65 | 24.4 | CCL-110 | Yes | 0.4 | 62 | Uncoated | human | skin | MTS | 2.54 | Small
484 | ID_0537 | Au | 65 | 24.4 | CCL-110 | Yes | 0.2 | 83.56 | Uncoated | human | skin | MTS | 2.54 | Small
485 | ID_0538 | Au | 65 | 24.4 | CCL-110 | Yes | 0.04 | 77.56 | Uncoated | human | skin | MTS | 2.54 | Small
486 | ID_0539 | Au | 33.69 | 24.4 | CCL-110 | Yes | 0.2 | 94.2 | Uncoated | human | skin | MTS | 2.54 | Small
487 | ID_0540 | Au | 33.69 | 24.4 | RFPEC | No | 0.002 | 106.84 | Uncoated | rat | fatpad | MTS | 2.54 | Small
488 | ID_0541 | Au | 33.69 | 24.4 | RFPEC | No | 0.02 | 116.24 | Uncoated | rat | fatpad | MTS | 2.54 | Small
489 | ID_0542 | Au | 33.69 | 24.4 | RFPEC | No | 0.02 | 110.54 | Uncoated | rat | fatpad | MTS | 2.54 | Small
490 | ID_0543 | Au | 33.69 | 24.4 | RFPEC | No | 0.004 | 105.13 | Uncoated | rat | fatpad | MTS | 2.54 | Small
491 | ID_0544 | Au | 33.69 | 24.4 | RFPEC | No | 0.002 | 121.65 | Uncoated | rat | fatpad | MTS | 2.54 | Small
492 | ID_0545 | Au | 33.69 | 24.4 | RFPEC | No | 0.0004 | 117.66 | Uncoated | rat | fatpad | MTS | 2.54 | Small
493 | ID_0546 | Au | 33.69 | 24.4 | RFPEC | No | 0.0002 | 120.51 | Uncoated | rat | fatpad | MTS | 2.54 | Small
494 | ID_0547 | Au | 33.69 | 24.4 | CCL-110 | Yes | 0.4 | 85.51 | Uncoated | human | skin | MTS | 2.54 | Small
495 | ID_0548 | Au | 33.69 | 24.4 | CCL-110 | Yes | 0.04 | 98.84 | Uncoated | human | skin | MTS | 2.54 | Small
496 | ID_0549 | Au | 33.69 | 24.4 | RFPEC | No | 0.0002 | 78.63 | Uncoated | rat | fatpad | MTS | 2.54 | Small
497 | ID_0550 | Au | 33.69 | 24.4 | CCL-110 | Yes | 0.02 | 99.13 | Uncoated | human | skin | MTS | 2.54 | Small
498 | ID_0551 | Au | 33.69 | 24.4 | CCL-110 | Yes | 0.004 | 92.17 | Uncoated | human | skin | MTS | 2.54 | Small
499 | ID_0552 | Au | 33.69 | 24.4 | CCL-110 | Yes | 0.002 | 88.41 | Uncoated | human | skin | MTS | 2.54 | Small
500 | ID_0553 | Au | 33.69 | 24.4 | RFPEC | No | 0.0004 | 85.75 | Uncoated | rat | fatpad | MTS | 2.54 | Small
501 | ID_0554 | Au | 33.69 | 24.4 | CCL-110 | Yes | 0.0002 | 78.26 | Uncoated | human | skin | MTS | 2.54 | Small
502 | ID_0556 | CdO | 179.3 | 88.18 | Neuro-2a | Yes | 2.167168e-10 | 2.58 | Uncoated | mouse | brain | MTT | 2.56 | Small
503 | ID_0557 | CdO | 179.3 | 88.18 | Neuro-2a | Yes | 8.668672e-11 | 13.75 | Uncoated | mouse | brain | MTT | 2.56 | Small
504 | ID_0558 | CdO | 179.3 | 88.18 | Neuro-2a | Yes | 8.668672e-10 | 1.15 | Uncoated | mouse | brain | MTT | 2.56 | Small
505 | ID_0560 | CdO | 179.3 | 88.18 | Neuro-2a | Yes | 4.334336e-11 | 14.61 | Uncoated | mouse | brain | MTT | 2.56 | Small
506 | ID_0561 | CeO2 | 25 | 20.02 | HT-1080 | Yes | 0.1 | 106.02 | Uncoated | human | connective tissue | MTT | 2.67 | Small
507 | ID_0562 | CeO2 | 25 | 20.02 | MCF-7 | Yes | 0.2 | 112 | Uncoated | human | breast | NRU | 2.67 | Small
508 | ID_0563 | CeO2 | 12.5 | 20.02 | HT29 | Yes | 0.0125 | 95.41 | Uncoated | human | colon | MTT | 2.67 | Small
509 | ID_0564 | CeO2 | 25 | 20.02 | HT-1080 | Yes | 0.025 | 105.14 | Uncoated | human | connective tissue | NRU | 2.67 | Small
510 | ID_0565 | CeO2 | 12.5 | 20.02 | HT29 | Yes | 0.4 | 79.36 | Uncoated | human | colon | MTT | 2.67 | Small
511 | ID_0566 | CeO2 | 12.5 | 20.02 | HT29 | Yes | 0.2 | 89.06 | Uncoated | human | colon | MTT | 2.67 | Small
512 | ID_0568 | CeO2 | 4.7 | 20.02 | neuro2A | Yes | 0.01093 | 84.67 | Uncoated | mouse | brain | MTT | 2.67 | Small
513 | ID_0569 | CeO2 | 12.5 | 20.02 | HT29 | Yes | 0.00625 | 96.65 | Uncoated | human | colon | MTT | 2.67 | Small
514 | ID_0570 | CeO2 | 12.5 | 20.02 | HT29 | Yes | 0.00312 | 98.24 | Uncoated | human | colon | MTT | 2.67 | Small
515 | ID_0572 | CeO2 | 12.5 | 20.02 | HT29 | Yes | 0.1 | 96.12 | Uncoated | human | colon | MTT | 2.67 | Small
516 | ID_0573 | CeO2 | 25 | 20.02 | MCF-7 | Yes | 0.1 | 116.04 | Uncoated | human | breast | NRU | 2.67 | Small
517 | ID_0574 | CeO2 | 33 | 20.02 | SIRC | No | 0.1 | 92.56 | Uncoated | rabbit | cornea | MTT | 2.67 | Small
518 | ID_0575 | CeO2 | 20.3 | 20.02 | L929 | No | 0.1 | 103.06 | Uncoated | mouse | connective tissue | MTT | 2.67 | Small
519 | ID_0576 | CeO2 | 33 | 20.02 | SIRC | No | 0.0125 | 95.77 | Uncoated | rabbit | cornea | MTT | 2.67 | Small
520 | ID_0577 | CeO2 | 25 | 20.02 | HT-1080 | Yes | 0.2 | 107.02 | Uncoated | human | connective tissue | MTT | 2.67 | Small
521 | ID_0578 | CeO2 | 25 | 20.02 | MCF-7 | Yes | 0.025 | 100 | Uncoated | human | breast | NRU | 2.67 | Small
522 | ID_0579 | CeO2 | 33 | 20.02 | SIRC | No | 0.01 | 97.8 | Uncoated | rabbit | cornea | MTT | 2.67 | Small
523 | ID_0580 | CeO2 | 25 | 20.02 | MCF-7 | Yes | 0.1 | 104.01 | Uncoated | human | breast | MTT | 2.67 | Small
524 | ID_0581 | CeO2 | 25 | 20.02 | HT-1080 | Yes | 0.025 | 102.01 | Uncoated | human | connective tissue | MTT | 2.67 | Small
525 | ID_0582 | CeO2 | 12.5 | 20.02 | HT29 | Yes | 0.8 | 77.6 | Uncoated | human | colon | MTT | 2.67 | Small
526 | ID_0583 | CeO2 | 25 | 20.02 | HT-1080 | Yes | 0.05 | 99 | Uncoated | human | connective tissue | MTT | 2.67 | Small
527 | ID_0584 | CeO2 | 20.3 | 20.02 | L929 | No | 8.52942e-07 | 103.03 | Uncoated | mouse | areolar tissue | MTT | 2.67 | Small
528 | ID_0585 | CeO2 | 20.3 | 20.02 | L929 | No | 1.705884e-06 | 104.86 | Uncoated | mouse | areolar tissue | MTT | 2.67 | Small
529 | ID_0586 | CeO2 | 20.3 | 20.02 | L929 | No | 3.411768e-06 | 100.1 | Uncoated | mouse | areolar tissue | MTT | 2.67 | Small
530 | ID_0587 | CeO2 | 20.3 | 20.02 | L929 | No | 6.823536e-06 | 97.53 | Uncoated | mouse | areolar tissue | MTT | 2.67 | Small
531 | ID_0588 | CeO2 | 20.3 | 20.02 | L929 | No | 4.26471e-07 | 105.59 | Uncoated | mouse | areolar tissue | MTT | 2.67 | Small
532 | ID_0589 | CeO2 | 4.7 | 20.02 | neuro2A | Yes | 0.175 | 66.8 | Uncoated | mouse | brain | MTT | 2.67 | Small
533 | ID_0590 | CeO2 | 25 | 20.02 | MCF-7 | Yes | 0.05 | 104.05 | Uncoated | human | breast | NRU | 2.67 | Small
534 | ID_0593 | CeO2 | 20.3 | 20.02 | L929 | No | 0.05 | 105.86 | Uncoated | mouse | connective tissue | MTT | 2.67 | Small
535 | ID_0594 | CeO2 | 20.3 | 20.02 | L929 | No | 0.4 | 100 | Uncoated | mouse | connective tissue | MTT | 2.67 | Small
536 | ID_0596 | CeO2 | 25 | 20.02 | HT-1080 | Yes | 0.05 | 107.94 | Uncoated | human | connective tissue | NRU | 2.67 | Small
537 | ID_0598 | CeO2 | 25 | 20.02 | HT-1080 | Yes | 0.2 | 111.06 | Uncoated | human | connective tissue | NRU | 2.67 | Small
538 | ID_0599 | CeO2 | 25 | 20.02 | HT-1080 | Yes | 0.1 | 114.95 | Uncoated | human | connective tissue | NRU | 2.67 | Small
539 | ID_0600 | CeO2 | 20.3 | 20.02 | L929 | No | 0.2 | 104.97 | Uncoated | mouse | connective tissue | MTT | 2.67 | Small
540 | ID_0602 | CeO2 | 33 | 20.02 | SIRC | No | 0.05 | 95.6 | Uncoated | rabbit | cornea | MTT | 2.67 | Small
541 | ID_0603 | CeO2 | 4.7 | 20.02 | neuro2A | Yes | 0.0875 | 67.73 | Uncoated | mouse | brain | MTT | 2.67 | Small
542 | ID_0604 | CeO2 | 4.7 | 20.02 | neuro2A | Yes | 0.04375 | 75.47 | Uncoated | mouse | brain | MTT | 2.67 | Small
543 | ID_0605 | CeO2 | 4.7 | 20.02 | neuro2A | Yes | 0.02187 | 74.93 | Uncoated | mouse | brain | MTT | 2.67 | Small
544 | ID_0606 | CeO2 | 4.7 | 20.02 | neuro2A | Yes | 0.00546 | 82.4 | Uncoated | mouse | brain | MTT | 2.67 | Small
545 | ID_0607 | CeO2 | 20.3 | 20.02 | L929 | No | 0.8 | 96.94 | Uncoated | mouse | connective tissue | MTT | 2.67 | Small
546 | ID_0609 | Co3O4 | 200 | 45.31 | BEAS-2B | No | 4.404846e-11 | 90.66 | Uncoated | human | lung | CellTiterGlo | 2.77 | Small
547 | ID_0610 | Co3O4 | 200 | 45.31 | BEAS-2B | No | 1.590655e-10 | 97.53 | Uncoated | human | lung | Live/Dead | 2.77 | Small
548 | ID_0611 | Co3O4 | 200 | 45.31 | BEAS-2B | No | 1.463884e-11 | 95.21 | Uncoated | human | lung | CellTiterGlo | 2.77 | Small
549 | ID_0612 | Co3O4 | 200 | 45.31 | BEAS-2B | No | 3.302811e-10 | 97.9 | Uncoated | human | lung | Live/Dead | 2.77 | Small
550 | ID_0613 | Co3O4 | 200 | 45.31 | BEAS-2B | No | 7.972162e-11 | 100.17 | Uncoated | human | lung | Live/Dead | 2.77 | Small
551 | ID_0614 | Co3O4 | 200 | 45.31 | BEAS-2B | No | 1.325424e-10 | 88 | Uncoated | human | lung | CellTiterGlo | 2.77 | Small
552 | ID_0615 | Co3O4 | 200 | 45.31 | BEAS-2B | No | 4.040241e-10 | 84.59 | Uncoated | human | lung | CellTiterGlo | 2.77 | Small
553 | ID_0616 | Co3O4 | 200 | 45.31 | BEAS-2B | No | 1.184607e-09 | 79.66 | Uncoated | human | lung | CellTiterGlo | 2.77 | Small
554 | ID_0617 | Co3O4 | 200 | 45.31 | BEAS-2B | No | 3.564497e-09 | 78.52 | Uncoated | human | lung | CellTiterGlo | 2.77 | Small
555 | ID_0618 | Co3O4 | 200 | 45.31 | BEAS-2B | No | 1.49303e-11 | 96.16 | Uncoated | human | lung | CellTiterGlo | 2.77 | Small
556 | ID_0619 | Co3O4 | 78.3 | 45.31 | HepG2 | Yes | 0.1 | 12.06 | Uncoated | human | liver | MTT | 2.77 | Small
557 | ID_0620 | Co3O4 | 200 | 45.31 | BEAS-2B | No | 1.331511e-10 | 86.43 | Uncoated | human | lung | CellTiterGlo | 2.77 | Small
558 | ID_0621 | Co3O4 | 200 | 45.31 | BEAS-2B | No | 1.187466e-09 | 68.47 | Uncoated | human | lung | CellTiterGlo | 2.77 | Small
559 | ID_0622 | Co3O4 | 200 | 45.31 | BEAS-2B | No | 4.402323e-11 | 93.54 | Uncoated | human | lung | CellTiterGlo | 2.77 | Small
560 | ID_0624 | Co3O4 | 200 | 45.31 | BEAS-2B | No | 2.6586e-09 | 91.1 | Uncoated | human | lung | Live/Dead | 2.77 | Small
561 | ID_0625 | Co3O4 | 78.3 | 45.31 | Hepatocytes | No | 0.025 | 137.9 | Uncoated | catfish | liver | MTT | 2.77 | Small
562 | ID_0626 | Co3O4 | 78.3 | 45.31 | Hepatocytes | No | 0.2 | 70.1 | Uncoated | catfish | liver | MTT | 2.77 | Small
563 | ID_0627 | Co3O4 | 78.3 | 45.31 | HepG2 | Yes | 0.01 | 70.64 | Uncoated | human | liver | MTT | 2.77 | Small
564 | ID_0628 | Co3O4 | 78.3 | 45.31 | HepG2 | Yes | 0.025 | 42.38 | Uncoated | human | liver | MTT | 2.77 | Small
565 | ID_0629 | Co3O4 | 78.3 | 45.31 | HepG2 | Yes | 0.05 | 23.97 | Uncoated | human | liver | MTT | 2.77 | Small
566 | ID_0630 | Co3O4 | 78.3 | 45.31 | Hepatocytes | No | 0.1 | 82.1 | Uncoated | catfish | liver | MTT | 2.77 | Small
567 | ID_0631 | Co3O4 | 78.3 | 45.31 | Hepatocytes | No | 0.05 | 114.1 | Uncoated | catfish | liver | MTT | 2.77 | Small
568 | ID_0632 | Co3O4 | 200 | 45.31 | BEAS-2B | No | 3.73878e-11 | 99.42 | Uncoated | human | lung | Live/Dead | 2.77 | Small
569 | ID_0633 | Co3O4 | 200 | 45.31 | BEAS-2B | No | 6.589975e-10 | 98.28 | Uncoated | human | lung | Live/Dead | 2.77 | Small
570 | ID_0634 | Co3O4 | 200 | 45.31 | BEAS-2B | No | 3.926071e-10 | 79.32 | Uncoated | human | lung | CellTiterGlo | 2.77 | Small
571 | ID_0635 | Co3O4 | 200 | 45.31 | BEAS-2B | No | 3.546168e-09 | 44.15 | Uncoated | human | lung | CellTiterGlo | 2.77 | Small
572 | ID_0636 | Cu2O | 88.5 | 118.73 | A549 | Yes | 1.168783e-07 | 94.41 | Uncoated | human | lung | NR | 2.41 | Small
573 | ID_0637 | Cu2O | 88.5 | 118.73 | PMA activated THP-1 | Yes | 1.091147e-08 | 11.85 | Uncoated | human | blood | MTT | 2.41 | Small
574 | ID_0638 | Cu2O | 88.5 | 118.73 | A549 | Yes | 3.63305e-07 | 78.01 | Uncoated | human | lung | NR | 2.41 | Small
575 | ID_0639 | Cu2O | 88.5 | 118.73 | A549 | Yes | 1.091147e-10 | 112.8 | Uncoated | human | lung | MTT | 2.41 | Small
576 | ID_0640 | Cu2O | 88.5 | 118.73 | A549 | Yes | 3.760077e-08 | 69.07 | Uncoated | human | lung | NR | 2.41 | Small
577 | ID_0641 | Cu2O | 88.5 | 118.73 | A549 | Yes | 1.129298e-11 | 108.32 | Uncoated | human | lung | MTT | 2.41 | Small
578 | ID_0642 | Cu2O | 88.5 | 118.73 | A549 | Yes | 1.091147e-10 | 101.86 | Uncoated | human | lung | MTT | 2.41 | Small
579 | ID_0643 | Cu2O | 88.5 | 118.73 | A549 | Yes | 3.760077e-11 | 95.4 | Uncoated | human | lung | MTT | 2.41 | Small
580 | ID_0644 | Cu2O | 88.5 | 118.73 | A549 | Yes | 1.054285e-09 | 96.4 | Uncoated | human | lung | MTT | 2.41 | Small
581 | ID_0645 | Cu2O | 88.5 | 118.73 | A549 | Yes | 3.63305e-09 | 67.08 | Uncoated | human | lung | MTT | 2.41 | Small
582 | ID_0646 | Cu2O | 88.5 | 118.73 | A549 | Yes | 3.63305e-08 | 3.98 | Uncoated | human | lung | MTT | 2.41 | Small
583 | ID_0647 | Cu2O | 88.5 | 118.73 | PMA activated THP-1 | Yes | 1.129887e-07 | 3.39 | Uncoated | human | blood | MTT | 2.41 | Small
584 | ID_0648 | Cu2O | 88.5 | 118.73 | PMA activated THP-1 | Yes | 3.573015e-09 | 85.08 | Uncoated | human | blood | MTT | 2.41 | Small
585 | ID_0649 | Cu2O | 88.5 | 118.73 | A549 | Yes | 3.63305e-08 | 23.35 | Uncoated | human | lung | NR | 2.41 | Small
586 | ID_0650 | Cu2O | 88.5 | 118.73 | A549 | Yes | 3.63305e-07 | 0 | Uncoated | human | lung | MTT | 2.41 | Small
587 | ID_0651 | Cu2O | 88.5 | 118.73 | A549 | Yes | 1.091147e-11 | 107.33 | Uncoated | human | lung | MTT | 2.41 | Small
588 | ID_0652 | Cu2O | 88.5 | 118.73 | A549 | Yes | 1.129298e-07 | 31.3 | Uncoated | human | lung | NR | 2.41 | Small
589 | ID_0653 | Cu2O | 88.5 | 118.73 | PMA activated THP-1 | Yes | 1.091147e-07 | 79.15 | Uncoated | human | blood | NR | 2.41 | Small
590 | ID_0654 | Cu2O | 88.5 | 118.73 | A549 | Yes | 1.091147e-08 | 20.87 | Uncoated | human | lung | NR | 2.41 | Small
591 | ID_0655 | Cu2O | 88.5 | 118.73 | A549 | Yes | 3.63305e-09 | 43.23 | Uncoated | human | lung | NR | 2.41 | Small
592 | ID_0658 | Cu2O | 88.5 | 118.73 | A549 | Yes | 3.63305e-10 | 82.48 | Uncoated | human | lung | NR | 2.41 | Small
593 | ID_0660 | Cu2O | 88.5 | 118.73 | A549 | Yes | 3.510314e-11 | 96.89 | Uncoated | human | lung | NR | 2.41 | Small
594 | ID_0661 | Cu2O | 88.5 | 118.73 | A549 | Yes | 3.63305e-11 | 113.79 | Uncoated | human | lung | MTT | 2.41 | Small
595 | ID_0662 | Cu2O | 88.5 | 118.73 | PMA activated THP-1 | Yes | 3.45051e-11 | 109.21 | Uncoated | human | blood | NR | 2.41 | Small
596 | ID_0663 | Cu2O | 88.5 | 118.73 | A549 | Yes | 1.168783e-08 | 77.02 | Uncoated | human | lung | NR | 2.41 | Small
597 | ID_0665 | Cu2O | 88.5 | 118.73 | A549 | Yes | 3.63305e-07 | 42.73 | Uncoated | human | lung | NR | 2.41 | Small
598 | ID_0666 | Cu2O | 88.5 | 118.73 | PMA activated THP-1 | Yes | 3.573015e-11 | 88.04 | Uncoated | human | blood | MTT | 2.41 | Small
599 | ID_0667 | Cu2O | 88.5 | 118.73 | PMA activated THP-1 | Yes | 1.129887e-09 | 93.54 | Uncoated | human | blood | MTT | 2.41 | Small
600 | ID_0668 | Cu2O | 88.5 | 118.73 | PMA activated THP-1 | Yes | 1.091147e-10 | 95.24 | Uncoated | human | blood | MTT | 2.41 | Small
601 | ID_0669 | Cu2O | 88.5 | 118.73 | PMA activated THP-1 | Yes | 1.091147e-09 | 46.98 | Uncoated | human | blood | MTT | 2.41 | Small
602 | ID_0670 | Cu2O | 88.5 | 118.73 | PMA activated THP-1 | Yes | 3.573015e-09 | 31.75 | Uncoated | human | blood | MTT | 2.41 | Small
603 | ID_0671 | Cu2O | 88.5 | 118.73 | PMA activated THP-1 | Yes | 1.129887e-08 | 10.16 | Uncoated | human | blood | MTT | 2.41 | Small
604 | ID_0673 | Cu2O | 88.5 | 118.73 | PMA activated THP-1 | Yes | 1.091147e-07 | 5.93 | Uncoated | human | blood | MTT | 2.41 | Small
605 | ID_0675 | Cu2O | 88.5 | 118.73 | A549 | Yes | 3.891546e-11 | 94.91 | Uncoated | human | lung | NR | 2.41 | Small
606 | ID_0676 | Cu2O | 88.5 | 118.73 | PMA activated THP-1 | Yes | 3.573015e-10 | 83.81 | Uncoated | human | blood | MTT | 2.41 | Small
607 | ID_0677 | Cu2O | 88.5 | 118.73 | PMA activated THP-1 | Yes | 3.573015e-10 | 104.55 | Uncoated | human | blood | MTT | 2.41 | Small
608 | ID_0679 | Cu2O | 88.5 | 118.73 | PMA activated THP-1 | Yes | 1.053736e-10 | 84.23 | Uncoated | human | blood | NR | 2.41 | Small
609 | ID_0681 | Cu2O | 88.5 | 118.73 | A549 | Yes | 1.091147e-08 | 13.91 | Uncoated | human | lung | MTT | 2.41 | Small
610 | ID_0683 | Cu2O | 88.5 | 118.73 | A549 | Yes | 1.091147e-08 | 11.43 | Uncoated | human | lung | MTT | 2.41 | Small
611 | ID_0684 | Cu2O | 88.5 | 118.73 | A549 | Yes | 3.510314e-09 | 93.42 | Uncoated | human | lung | MTT | 2.41 | Small
612 | ID_0685 | Cu2O | 88.5 | 118.73 | A549 | Yes | 1.091147e-09 | 110.81 | Uncoated | human | lung | MTT | 2.41 | Small
613 | ID_0687 | Cu2O | 88.5 | 118.73 | A549 | Yes | 3.63305e-10 | 119.25 | Uncoated | human | lung | MTT | 2.41 | Small
614 | ID_0688 | Cu2O | 88.5 | 118.73 | A549 | Yes | 1.091147e-09 | 54.66 | Uncoated | human | lung | NR | 2.41 | Small
615 | ID_0689 | Cu2O | 88.5 | 118.73 | PMA activated THP-1 | Yes | 3.332205e-10 | 93.12 | Uncoated | human | blood | NR | 2.41 | Small
616 | ID_0690 | Cu2O | 88.5 | 118.73 | PMA activated THP-1 | Yes | 1.053736e-11 | 106.67 | Uncoated | human | blood | MTT | 2.41 | Small
617 | ID_0692 | Cu2O | 88.5 | 118.73 | PMA activated THP-1 | Yes | 1.091147e-08 | 98.2 | Uncoated | human | blood | NR | 2.41 | Small
618 | ID_0694 | Cu2O | 88.5 | 118.73 | PMA activated THP-1 | Yes | 1.129887e-09 | 92.28 | Uncoated | human | blood | NR | 2.41 | Small
619 | ID_0695 | Cu2O | 88.5 | 118.73 | A549 | Yes | 3.63305e-10 | 102.86 | Uncoated | human | lung | NR | 2.41 | Small
620 | ID_0696 | Cu2O | 88.5 | 118.73 | A549 | Yes | 1.168784e-09 | 95.9 | Uncoated | human | lung | NR | 2.41 | Small
621 | ID_0697 | Cu2O | 88.5 | 118.73 | A549 | Yes | 3.760077e-09 | 103.35 | Uncoated | human | lung | NR | 2.41 | Small
622 | ID_0698 | Cu2O | 88.5 | 118.73 | PMA activated THP-1 | Yes | 3.699869e-08 | 13.12 | Uncoated | human | blood | MTT | 2.41 | Small
623 | ID_0700 | Cu2O | 88.5 | 118.73 | PMA activated THP-1 | Yes | 3.699869e-09 | 113.02 | Uncoated | human | blood | NR | 2.41 | Small
624 | ID_0701 | Cu2O | 88.5 | 118.73 | PMA activated THP-1 | Yes | 3.699869e-07 | 74.07 | Uncoated | human | blood | NR | 2.41 | Small
625 | ID_0702 | Cu2O | 88.5 | 118.73 | PMA activated THP-1 | Yes | 1.053736e-11 | 109.63 | Uncoated | human | blood | NR | 2.41 | Small
626 | ID_0703 | Cu2O | 88.5 | 118.73 | PMA activated THP-1 | Yes | 3.699869e-11 | 103.7 | Uncoated | human | blood | NR | 2.41 | Small
627 | ID_0704 | Cu2O | 88.5 | 118.73 | PMA activated THP-1 | Yes | 3.573015e-10 | 68.15 | Uncoated | human | blood | NR | 2.41 | Small
628 | ID_0707 | Cu2O | 88.5 | 118.73 | PMA activated THP-1 | Yes | 1.053736e-11 | 113.86 | Uncoated | human | blood | NR | 2.41 | Small
629 | ID_0708 | Cu2O | 88.5 | 118.73 | PMA activated THP-1 | Yes | 1.091147e-11 | 105.4 | Uncoated | human | blood | MTT | 2.41 | Small
630 | ID_0709 | Cu2O | 88.5 | 118.73 | PMA activated THP-1 | Yes | 3.699869e-08 | 96.93 | Uncoated | human | blood | NR | 2.41 | Small
631 | ID_0710 | Cu2O | 88.5 | 118.73 | PMA activated THP-1 | Yes | 1.129887e-07 | 21.16 | Uncoated | human | blood | NR | 2.41 | Small
632 | ID_0711 | Cu2O | 88.5 | 118.73 | PMA activated THP-1 | Yes | 3.699869e-07 | 25.82 | Uncoated | human | blood | NR | 2.41 | Small
633 | ID_0712 | Cu2O | 88.5 | 118.73 | PMA activated THP-1 | Yes | 3.699869e-08 | 18.62 | Uncoated | human | blood | NR | 2.41 | Small
634 | ID_0713 | Cu2O | 88.5 | 118.73 | PMA activated THP-1 | Yes | 1.091147e-08 | 17.78 | Uncoated | human | blood | NR | 2.41 | Small
635 | ID_0714 | Cu2O | 88.5 | 118.73 | PMA activated THP-1 | Yes | 3.573015e-09 | 22.86 | Uncoated | human | blood | NR | 2.41 | Small
636 | ID_0715 | Cu2O | 88.5 | 118.73 | PMA activated THP-1 | Yes | 1.091147e-09 | 30.05 | Uncoated | human | blood | NR | 2.41 | Small
637 | ID_0716 | CuO | 28 | -39.67 | Hepatocytes | No | 0.1 | 67.81 | Uncoated | catfish | liver | MTT | 2.67 | Small
638 | ID_0717 | CuO | 28 | -39.67 | Hepatocytes | No | 0.025 | 89.33 | Uncoated | catfish | liver | MTT | 2.67 | Small
639 | ID_0718 | CuO | 30 | -39.67 | A549 | Yes | 0.001 | 103.7 | Uncoated | human | lung | CCK-8 | 2.67 | Small
640 | ID_0719 | CuO | 28 | -39.67 | Hepatocytes | No | 0.2 | 48.95 | Uncoated | catfish | liver | MTT | 2.67 | Small
641 | ID_0720 | CuO | 28 | -39.67 | Hepatocytes | No | 0.05 | 90.67 | Uncoated | catfish | liver | MTT | 2.67 | Small
642 | ID_0721 | CuO | 22.83 | -39.67 | HepG2 | Yes | 0.05 | 33.33 | Uncoated | human | liver | NRU | 2.67 | Small
643 | ID_0722 | CuO | 46.3 | -39.67 | HCMEC | No | 0.0001 | 96.04 | Uncoated | human | heart | MTT | 2.67 | Small
644 | ID_0723 | CuO | 46.3 | -39.67 | HCMEC | No | 1e-06 | 98.02 | Uncoated | human | heart | MTT | 2.67 | Small
645 | ID_0724 | CuO | 46.3 | -39.67 | HCMEC | No | 0.001 | 96.07 | Uncoated | human | heart | MTT | 2.67 | Small
646 | ID_0725 | CuO | 46.3 | -39.67 | HCMEC | No | 1e-05 | 95.71 | Uncoated | human | heart | MTT | 2.67 | Small
647 | ID_0726 | CuO | 46.3 | -39.67 | HCMEC | No | 0.005 | 82.84 | Uncoated | human | heart | MTT | 2.67 | Small
648 | ID_0727 | CuO | 28 | -39.67 | HepG2 | Yes | 0.005 | 51.75 | Uncoated | human | liver | MTT | 2.67 | Small
649 | ID_0728 | CuO | 46.3 | -39.67 | HCMEC | No | 0.001 | 99.01 | Uncoated | human | heart | MTT | 2.67 | Small
650 | ID_0729 | CuO | 22.83 | -39.67 | HepG2 | Yes | 0.025 | 40.16 | Uncoated | human | liver | NRU | 2.67 | Small
651 | ID_0730 | CuO | 28 | -39.67 | HepG2 | Yes | 0.01 | 38.89 | Uncoated | human | liver | MTT | 2.67 | Small
652 | ID_0731 | CuO | 46.3 | -39.67 | HCMEC | No | 0.02 | 14.43 | Uncoated | human | heart | MTT | 2.67 | Small
653 | ID_0732 | CuO | 30 | -39.67 | A549 | Yes | 0.005 | 97.86 | Uncoated | human | lung | CCK-8 | 2.67 | Small
654 | ID_0733 | CuO | 46.3 | -39.67 | HCMEC | No | 0.02 | 45.22 | Uncoated | human | heart | MTT | 2.67 | Small
655 | ID_0734 | CuO | 30 | -39.67 | A549 | Yes | 0.02 | 84.24 | Uncoated | human | lung | CCK-8 | 2.67 | Small
656 | ID_0735 | CuO | 46.3 | -39.67 | HCMEC | No | 0.01 | 63.37 | Uncoated | human | heart | MTT | 2.67 | Small
657 | ID_0736 | CuO | 46.3 | -39.67 | HCMEC | No | 0.01 | 42.95 | Uncoated | human | heart | MTT | 2.67 | Small
658 | ID_0737 | CuO | 46.3 | -39.67 | HCMEC | No | 0.05 | 16.17 | Uncoated | human | heart | MTT | 2.67 | Small
659 | ID_0738 | CuO | 46.3 | -39.67 | HCMEC | No | 0.1 | 14.19 | Uncoated | human | heart | MTT | 2.67 | Small
660 | ID_0739 | CuO | 30 | -39.67 | A549 | Yes | 0.04 | 19.84 | Uncoated | human | lung | CCK-8 | 2.67 | Small
661 | ID_0740 | CuO | 46.3 | -39.67 | HCMEC | No | 0.1 | 12.79 | Uncoated | human | heart | MTT | 2.67 | Small
662 | ID_0741 | CuO | 46.3 | -39.67 | HCMEC | No | 0.005 | 74.75 | Uncoated | human | heart | MTT | 2.67 | Small
663 | ID_0742 | CuO | 28.2 | -39.67 | A549 | Yes | 0.02 | 126.3 | Uncoated | human | lung | CellTiterBlue | 2.67 | Small
664 | ID_0743 | CuO | 28.2 | -39.67 | A549 | Yes | 0.005 | 124.78 | Uncoated | human | lung | CellTiterBlue | 2.67 | Small
665 | ID_0744 | CuO | 46.3 | -39.67 | HCMEC | No | 0.0001 | 95.08 | Uncoated | human | heart | MTT | 2.67 | Small
666 | ID_0745 | CuO | 30 | -39.67 | A549 | Yes | 0.04 | 2.53 | Uncoated | human | lung | CCK-8 | 2.67 | Small
667 | ID_0746 | CuO | 30 | -39.67 | A549 | Yes | 0.0005 | 109.73 | Uncoated | human | lung | CCK-8 | 2.67 | Small
668 | ID_0747 | CuO | 46.3 | -39.67 | HCMEC | No | 1e-05 | 99.67 | Uncoated | human | heart | MTT | 2.67 | Small
669 | ID_0748 | CuO | 22.83 | -39.67 | HepG2 | Yes | 0.05 | 27.93 | Uncoated | human | liver | MTT | 2.67 | Small
670 | ID_0749 | CuO | 28.2 | -39.67 | A549 | Yes | 0.04 | 101.09 | Uncoated | human | lung | CellTiterBlue | 2.67 | Small
671 | ID_0750 | CuO | 30 | -39.67 | A549 | Yes | 0.03 | 2.92 | Uncoated | human | lung | CCK-8 | 2.67 | Small
672 | ID_0751 | CuO | 33 | -39.67 | SH-SY5Y | Yes | 7.95454e-08 | 35 | Uncoated | human | bone marrow | MTS | 2.67 | Small
673 | ID_0752 | CuO | 239 | -39.67 | HCMEC | No | 2.928484e-11 | 5.74 | Uncoated | human | heart | LDH | 2.67 | Small
674 | ID_0753 | CuO | 10 | -39.67 | A549 | Yes | 0.005 | 103.31 | Uncoated | human | lung | MTS | 2.67 | Small
675 | ID_0754 | CuO | 22.83 | -39.67 | HepG2 | Yes | 0.002 | 83.4 | Uncoated | human | liver | MTT | 2.67 | Small
676 | ID_0755 | CuO | 22.83 | -39.67 | HepG2 | Yes | 0.005 | 69.09 | Uncoated | human | liver | MTT | 2.67 | Small
677 | ID_0756 | CuO | 22.83 | -39.67 | HepG2 | Yes | 0.01 | 51.41 | Uncoated | human | liver | MTT | 2.67 | Small
678 | ID_0757 | CuO | 22.83 | -39.67 | HepG2 | Yes | 0.025 | 34.03 | Uncoated | human | liver | MTT | 2.67 | Small
679 | ID_0758 | CuO | 22.83 | -39.67 | HepG2 | Yes | 0.002 | 81.39 | Uncoated | human | liver | NRU | 2.67 | Small
680 | ID_0759 | CuO | 22.83 | -39.67 | HepG2 | Yes | 0.005 | 66.2 | Uncoated | human | liver | NRU | 2.67 | Small
681 | ID_0760 | CuO | 22.83 | -39.67 | HepG2 | Yes | 0.01 | 51.16 | Uncoated | human | liver | NRU | 2.67 | Small
682 | ID_0761 | CuO | 30 | -39.67 | A549 | Yes | 0.03 | 56.42 | Uncoated | human | lung | CCK-8 | 2.67 | Small
683 | ID_0762 | CuO | 28 | -39.67 | HepG2 | Yes | 0.05 | 13.65 | Uncoated | human | liver | MTT | 2.67 | Small
684 | ID_0763 | CuO | 30 | -39.67 | A549 | Yes | 0.05 | 4.28 | Uncoated | human | lung | CCK-8 | 2.67 | Small
685 | ID_0764 | CuO | 46.3 | -39.67 | HCMEC | No | 1e-06 | 95.74 | Uncoated | human | heart | MTT | 2.67 | Small
686 | ID_0765 | CuO | 30 | -39.67 | A549 | Yes | 0.1 | 3.31 | Uncoated | human | lung | CCK-8 | 2.67 | Small
687 | ID_0766 | CuO | 10 | -39.67 | A549 | Yes | 0.01 | 98.46 | Uncoated | human | lung | MTS | 2.67 | Small
688 | ID_0767 | CuO | 28.2 | -39.67 | A549 | Yes | 0.01 | 128.04 | Uncoated | human | lung | CellTiterBlue | 2.67 | Small
689 | ID_0768 | CuO | 10 | -39.67 | A549 | Yes | 0.025 | 84.77 | Uncoated | human | lung | MTS | 2.67 | Small
690 | ID_0769 | CuO | 10 | -39.67 | A549 | Yes | 0.05 | 56.29 | Uncoated | human | lung | MTS | 2.67 | Small
691 | ID_0770 | CuO | 10 | -39.67 | A549 | Yes | 0.1 | 15.01 | Uncoated | human | lung | MTS | 2.67 | Small
692 | ID_0771 | CuO | 28 | -39.67 | HepG2 | Yes | 0.025 | 20.32 | Uncoated | human | liver | MTT | 2.67 | Small
693 | ID_0772 | CuO | 28.2 | -39.67 | A549 | Yes | 0.04 | 7.17 | Uncoated | human | lung | CellTiterBlue | 2.67 | Small
694 | ID_0773 | CuO | 28.2 | -39.67 | A549 | Yes | 0.02 | 17.61 | Uncoated | human | lung | CellTiterBlue | 2.67 | Small
695 | ID_0774 | CuO | 28.2 | -39.67 | A549 | Yes | 0.01 | 66.74 | Uncoated | human | lung | CellTiterBlue | 2.67 | Small
696 | ID_0775 | CuO | 28.2 | -39.67 | A549 | Yes | 0.04 | 20 | Uncoated | human | lung | CellTiterBlue | 2.67 | Small
697 | ID_0776 | CuO | 55.8 | -39.67 | HaCat | No | 0.005 | 92.96 | Uncoated | human | skin | MTT | 2.67 | Small
698 | ID_0777 | CuO | 28.2 | -39.67 | A549 | Yes | 0.02 | 45.22 | Uncoated | human | lung | CellTiterBlue | 2.67 | Small
699 | ID_0778 | CuO | 28.2 | -39.67 | A549 | Yes | 0.01 | 98.26 | Uncoated | human | lung | CellTiterBlue | 2.67 | Small
700 | ID_0779 | CuO | 28.2 | -39.67 | A549 | Yes | 0.005 | 110.22 | Uncoated | human | lung | CellTiterBlue | 2.67 | Small
701 | ID_0780 | CuO | 40 | -39.67 | A549 | Yes | 0.1 | 52.76 | Uncoated | human | lung | MTS | 2.67 | Small
702 | ID_0781 | CuO | 30 | -39.67 | A549 | Yes | 0.02 | 27.82 | Uncoated | human | lung | CCK-8 | 2.67 | Small
703 | ID_0783 | CuO | 30 | -39.67 | A549 | Yes | 0.005 | 65.56 | Uncoated | human | lung | CCK-8 | 2.67 | Small
704 | ID_0784 | CuO | 239 | -39.67 | HCMEC | No | 2.928484e-15 | 46.29 | Uncoated | human | heart | LDH | 2.67 | Small
705 | ID_0785 | CuO | 239 | -39.67 | HCMEC | No | 1.464242e-11 | 84.27 | Uncoated | human | heart | MTT | 2.67 | Small
706 | ID_0786 | CuO | 33 | -39.67 | SH-SY5Y | Yes | 7.95454e-06 | 32.01 | Uncoated | human | bone marrow | MTS | 2.67 | Small
707 | ID_0787 | CuO | 33 | -39.67 | H4 | Yes | 0.00795454 | 60.68 | Uncoated | human | brain | Live/Dead | 2.67 | Small
708 | ID_0788 | CuO | 239 | -39.67 | HCMEC | No | 2.928484e-11 | 12.4 | Uncoated | human | heart | LDH | 2.67 | Small
709 | ID_0789 | CuO | 239 | -39.67 | HCMEC | No | 5.856968e-11 | 12.38 | Uncoated | human | heart | LDH | 2.67 | Small
710 | ID_0790 | CuO | 239 | -39.67 | HCMEC | No | 2.928484e-15 | 43.37 | Uncoated | human | heart | LDH | 2.67 | Small
711 | ID_0791 | CuO | 239 | -39.67 | HCMEC | No | 2.928484e-14 | 41.47 | Uncoated | human | heart | LDH | 2.67 | Small
712 | ID_0792 | CuO | 239 | -39.67 | HCMEC | No | 2.928484e-13 | 45.2 | Uncoated | human | heart | LDH | 2.67 | Small
713 | ID_0793 | CuO | 239 | -39.67 | HCMEC | No | 2.928484e-12 | 30.16 | Uncoated | human | heart | LDH | 2.67 | Small
714 | ID_0794 | CuO | 52.51 | -39.67 | A549 | Yes | 2.76128e-09 | 74.59 | Uncoated | human | lung | MTT | 2.67 | Small
715 | ID_0795 | CuO | 239 | -39.67 | HCMEC | No | 2.928484e-10 | 13.48 | Uncoated | human | heart | MTT | 2.67 | Small
716 | ID_0797 | CuO | 239 | -39.67 | HCMEC | No | 5.856968e-11 | 15.73 | Uncoated | human | heart | MTT | 2.67 | Small
717 | ID_0798 | CuO | 239 | -39.67 | HCMEC | No | 2.928484e-11 | 43.82 | Uncoated | human | heart | MTT | 2.67 | Small
718 | ID_0799 | CuO | 239 | -39.67 | HCMEC | No | 1.464242e-11 | 75.28 | Uncoated | human | heart | MTT | 2.67 | Small
719 | ID_0800 | CuO | 239 | -39.67 | HCMEC | No | 2.928484e-12 | 96.63 | Uncoated | human | heart | MTT | 2.67 | Small
720 | ID_0801 | CuO | 239 | -39.67 | HCMEC | No | 2.928484e-13 | 95.51 | Uncoated | human | heart | MTT | 2.67 | Small
721 | ID_0802 | CuO | 239 | -39.67 | HCMEC | No | 2.928484e-14 | 100 | Uncoated | human | heart | MTT | 2.67 | Small
722 | ID_0805 | CuO | 33 | -39.67 | H4 | Yes | 0.000795454 | 90.07 | Uncoated | human | brain | Live/Dead | 2.67 | Small
723 | ID_0806 | CuO | 239 | -39.67 | HCMEC | No | 2.928484e-35 | 98.88 | Uncoated | human | heart | MTT | 2.67 | Small
724 | ID_0807 | CuO | 33 | -39.67 | H4 | Yes | 7.95454e-06 | 98.6 | Uncoated | human | brain | Live/Dead | 2.67 | Small
725 | ID_0808 | CuO | 33 | -39.67 | H4 | Yes | 7.95454e-08 | 98.28 | Uncoated | human | brain | Live/Dead | 2.67 | Small
726 | ID_0809 | CuO | 33 | -39.67 | SH-SY5Y | Yes | 0.00795454 | 41.08 | Uncoated | human | bone marrow | Live/Dead | 2.67 | Small
727 | ID_0810 | CuO | 33 | -39.67 | SH-SY5Y | Yes | 0.000795454 | 89.75 | Uncoated | human | bone marrow | Live/Dead | 2.67 | Small
728 | ID_0811 | CuO | 33 | -39.67 | SH-SY5Y | Yes | 7.95454e-05 | 97.65 | Uncoated | human | bone marrow | Live/Dead | 2.67 | Small
729 | ID_0812 | CuO | 33 | -39.67 | SH-SY5Y | Yes | 7.95454e-06 | 98.92 | Uncoated | human | bone marrow | Live/Dead | 2.67 | Small
730 | ID_0813 | CuO | 33 | -39.67 | H4 | Yes | 0.000795454 | 38.43 | Uncoated | human | brain | MTS | 2.67 | Small
731 | ID_0814 | CuO | 33 | -39.67 | H4 | Yes | 7.95454e-05 | 68.2 | Uncoated | human | brain | MTS | 2.67 | Small
732 | ID_0815 | CuO | 33 | -39.67 | SH-SY5Y | Yes | 0.000795454 | 41.71 | Uncoated | human | bone marrow | MTS | 2.67 | Small
733 | ID_0816 | CuO | 239 | -39.67 | HCMEC | No | 1.464242e-11 | 27.44 | Uncoated | human | heart | LDH | 2.67 | Small
734 | ID_0818 | CuO | 33 | -39.67 | H4 | Yes | 7.95454e-05 | 97.34 | Uncoated | human | brain | Live/Dead | 2.67 | Small
735 | ID_0819 | CuO | 33 | -39.67 | H4 | Yes | 7.95454e-06 | 59.06 | Uncoated | human | brain | MTS | 2.67 | Small
736 | ID_0820 | CuO | 239 | -39.67 | HCMEC | No | 2.928484e-14 | 44.39 | Uncoated | human | heart | LDH | 2.67 | Small
737 | ID_0821 | CuO | 239 | -39.67 | HCMEC | No | 1.464242e-11 | 11.39 | Uncoated | human | heart | LDH | 2.67 | Small
738 | ID_0822 | CuO | 52.51 | -39.67 | A549 | Yes | 2.76128e-09 | 84.71 | Uncoated | human | lung | NR | 2.67 | Small
739 | ID_0823 | CuO | 52.51 | -39.67 | A549 | Yes | 6.903201e-09 | 68.67 | Uncoated | human | lung | NR | 2.67 | Small
740 | ID_0824 | CuO | 52.51 | -39.67 | A549 | Yes | 1.38064e-08 | 45.38 | Uncoated | human | lung | NR | 2.67 | Small
741 | ID_0825 | CuO | 33 | -39.67 | H4 | Yes | 7.95454e-08 | 71.83 | Uncoated | human | brain | MTS | 2.67 | Small
742 | ID_0826 | CuO | 52.51 | -39.67 | A549 | Yes | 1.38064e-08 | 48.17 | Uncoated | human | lung | MTT | 2.67 | Small
743 | ID_0827 | CuO | 239 | -39.67 | HCMEC | No | 2.928484e-12 | 33.08 | Uncoated | human | heart | LDH | 2.67 | Small
744 | ID_0828 | CuO | 239 | -39.67 | HCMEC | No | 2.928484e-10 | 14.61 | Uncoated | human | heart | MTT | 2.67 | Small
745 | ID_0829 | CuO | 239 | -39.67 | HCMEC | No | 5.856968e-11 | 46.07 | Uncoated | human | heart | MTT | 2.67 | Small
746 | ID_0830 | CuO | 52.51 | -39.67 | A549 | Yes | 0.05 | 48 | Uncoated | human | lung | MTT | 2.67 | Small
747 | ID_0831 | CuO | 52.51 | -39.67 | A549 | Yes | 0.025 | 66 | Uncoated | human | lung | MTT | 2.67 | Small
748 | ID_0832 | CuO | 52.51 | -39.67 | A549 | Yes | 0.01 | 75 | Uncoated | human | lung | MTT | 2.67 | Small
749 | ID_0833 | CuO | 40 | -39.67 | A549 | Yes | 0.005 | 100 | Uncoated | human | lung | MTS | 2.67 | Small
750 | ID_0834 | CuO | 40 | -39.67 | A549 | Yes | 0.01 | 102.87 | Uncoated | human | lung | MTS | 2.67 | Small
751 | ID_0835 | CuO | 40 | -39.67 | A549 | Yes | 0.025 | 94.7 | Uncoated | human | lung | MTS | 2.67 | Small
752 | ID_0836 | CuO | 40 | -39.67 | A549 | Yes | 0.05 | 85.87 | Uncoated | human | lung | MTS | 2.67 | Small
753 | ID_0837 | CuO | 55.8 | -39.67 | HaCat | No | 0.02 | 70 | Uncoated | human | skin | MTT | 2.67 | Small
754 | ID_0838 | CuO | 55.8 | -39.67 | HaCat | No | 0.01 | 86.01 | Uncoated | human | skin | MTT | 2.67 | Small
755 | ID_0839 | CuO | 55.8 | -39.67 | HaCat | No | 0.03 | 49.7 | Uncoated | human | skin | MTT | 2.67 | Small
756 | ID_0840 | CuO | 28.2 | -39.67 | A549 | Yes | 0.005 | 100 | Uncoated | human | lung | CellTiterBlue | 2.67 | Small
757 | ID_0841 | CuO | 55.8 | -39.67 | HaCat | No | 0.01 | 79.9 | Uncoated | human | skin | MTT | 2.67 | Small
758 | ID_0842 | CuO | 55.8 | -39.67 | HaCat | No | 0.02 | 58.43 | Uncoated | human | skin | MTT | 2.67 | Small
759 | ID_0843 | CuO | 30 | -39.67 | A549 | Yes | 0.1 | 0.78 | Uncoated | human | lung | CCK-8 | 2.67 | Small
760 | ID_0844 | CuO | 55.8 | -39.67 | HaCat | No | 0.005 | 96.2 | Uncoated | human | skin | MTT | 2.67 | Small
761 | ID_0845 | CuO | 30 | -39.67 | A549 | Yes | 0.05 | 1.17 | Uncoated | human | lung | CCK-8 | 2.67 | Small
762 | ID_0846 | CuO | 55.8 | -39.67 | HaCat | No | 0.03 | 30.4 | Uncoated | human | skin | MTT | 2.67 | Small
763 | ID_0847 | CuO | 30 | -39.67 | A549 | Yes | 0.0005 | 104.67 | Uncoated | human | lung | CCK-8 | 2.67 | Small
764 | ID_0848 | CuO | 30 | -39.67 | A549 | Yes | 0.001 | 101.36 | Uncoated | human | lung | CCK-8 | 2.67 | Small
765 | ID_0849 | CuO | 52.51 | -39.67 | A549 | Yes | 0.01 | 85 | Uncoated | human | lung | NRU | 2.67 | Small
766 | ID_0850 | CuO | 239 | -39.67 | HCMEC | No | 1.464242e-10 | 16.85 | Uncoated | human | heart | MTT | 2.67 | Small
767 | ID_0851 | CuO | 52.51 | -39.67 | A549 | Yes | 0.025 | 69 | Uncoated | human | lung | NRU | 2.67 | Small
768 | ID_0852 | CuO | 30.09 | -39.67 | hMSC | No | 0.00178 | 78.03 | Uncoated | human | bone marrow | NRU | 2.67 | Small
769 | ID_0853 | CuO | 239 | -39.67 | HCMEC | No | 2.928484e-11 | 65.17 | Uncoated | human | heart | MTT | 2.67 | Small
770 | ID_0854 | CuO | 239 | -39.67 | HCMEC | No | 2.928484e-13 | 44.36 | Uncoated | human | heart | LDH | 2.67 | Small
771 | ID_0856 | CuO | 33 | -39.67 | SH-SY5Y | Yes | 7.95454e-05 | 37.41 | Uncoated | human | bone marrow | MTS | 2.67 | Small
772 | ID_0857 | CuO | 52.51 | -39.67 | A549 | Yes | 6.903201e-09 | 66.06 | Uncoated | human | lung | MTT | 2.67 | Small
773 | ID_0858 | CuO | 10 | -39.67 | Caco-2 | Yes | 0.025 | 64.72 | Uncoated | human | colon | MTS | 2.67 | Small
774 | ID_0859 | CuO | 10 | -39.67 | Caco-2 | Yes | 0.025 | 75.86 | Uncoated | human | colon | MTS | 2.67 | Small
775 | ID_0860 | CuO | 40 | -39.67 | Caco-2 | Yes | 0.025 | 75.33 | Uncoated | human | colon | MTS | 2.67 | Small
776 | ID_0861 | CuO | 40 | -39.67 | Caco-2 | Yes | 0.025 | 114.06 | Uncoated | human | colon | MTS | 2.67 | Small
777 | ID_0862 | CuO | 23 | -39.67 | A549 | Yes | 0.015 | 31.44 | Uncoated | human | lung | MTT | 2.67 | Small
778 | ID_0863 | CuO | 23 | -39.67 | A549 | Yes | 0.01 | 56.48 | Uncoated | human | lung | MTT | 2.67 | Small
779 | ID_0864 | CuO | 23 | -39.67 | A549 | Yes | 0.005 | 81.51 | Uncoated | human | lung | MTT | 2.67 | Small
780 | ID_0865 | CuO | 30.09 | -39.67 | hMSC | No | 0.1 | 0.38 | Uncoated | human | bone marrow | NRU | 2.67 | Small
781 | ID_0867 | CuO | 30.09 | -39.67 | hMSC | No | 0.0316 | 1.16 | Uncoated | human | bone marrow | NRU | 2.67 | Small
782 | ID_0868 | CuO | 30.09 | -39.67 | hMSC | No | 0.0178 | 2.12 | Uncoated | human | bone marrow | NRU | 2.67 | Small
783 | ID_0869 | CuO | 30.09 | -39.67 | hMSC | No | 0.01 | 4.24 | Uncoated | human | bone marrow | NRU | 2.67 | Small
784 | ID_0870 | CuO | 30.09 | -39.67 | hMSC | No | 0.00562 | 10.4 | Uncoated | human | bone marrow | NRU | 2.67 | Small
785 | ID_0871 | CuO | 30.09 | -39.67 | hMSC | No | 0.00316 | 31.98 | Uncoated | human | bone marrow | NRU | 2.67 | Small
786 | ID_0872 | CuO | 52.51 | -39.67 | A549 | Yes | 0.05 | 46 | Uncoated | human | lung | NRU | 2.67 | Small
787 | ID_0874 | Fe3O4 | 28.33 | 49.26 | hPDLF | No | 0.0001 | 76.07 | Uncoated | human | teeth | MTT | 2.75 | Small
788 | ID_0875 | Fe3O4 | 28.33 | 49.26 | hPDLF | No | 0.05 | 95.73 | Uncoated | human | teeth | MTT | 2.75 | Small
789 | ID_0876 | Fe3O4 | 42.5 | 49.26 | HCMEC | No | 0.005 | 99.01 | Uncoated | human | heart | MTT | 2.75 | Small
790 | ID_0877 | Fe3O4 | 42.5 | 49.26 | HCMEC | No | 0.0001 | 97.04 | Uncoated | human | heart | MTT | 2.75 | Small
791 | ID_0878 | Fe3O4 | 6 | 49.26 | HEK-293 | No | 0.004 | 67.17 | Uncoated | human | kidney | MTT | 2.75 | Small
792 | ID_0879 | Fe3O4 | 6 | 49.26 | HEK-293 | No | 0.002 | 75.2 | Uncoated | human | kidney | MTT | 2.75 | Small
793 | ID_0880 | Fe3O4 | 6 | 49.26 | HEK-293 | No | 0.0005 | 87.05 | Uncoated | human | kidney | MTT | 2.75 | Small
794 | ID_0881 | Fe3O4 | 28.33 | 49.26 | hPDLF | No | 0.05 | 43.64 | Uncoated | human | teeth | MTT | 2.75 | Small
795 | ID_0882 | Fe3O4 | 28.33 | 49.26 | hPDLF | No | 0.1 | 39.83 | Uncoated | human | teeth | MTT | 2.75 | Small
796 | ID_0884 | Fe3O4 | 42.5 | 49.26 | HCMEC | No | 0.05 | 98.36 | Uncoated | human | heart | MTT | 2.75 | Small
797 | ID_0885 | Fe3O4 | 28.33 | 49.26 | hPDLF | No | 0.0001 | 49.65 | Uncoated | human | teeth | MTT | 2.75 | Small
798 | ID_0886 | Fe3O4 | 42.5 | 49.26 | HCMEC | No | 1e-06 | 95.07 | Uncoated | human | heart | MTT | 2.75 | Small
799 | ID_0888 | Fe3O4 | 46.8 | 49.26 | HCMEC | No | 1e-06 | 99.01 | Uncoated | human | heart | MTT | 2.75 | Small
800 | ID_0889 | Fe3O4 | 6 | 49.26 | HEK-293 | No | 0.004 | 74.47 | Uncoated | human | kidney | MTT | 2.75 | Small
801 | ID_0890 | Fe3O4 | 28.33 | 49.26 | hPDLF | No | 0.1 | 86.61 | Uncoated | human | teeth | MTT | 2.75 | Small
802 | ID_0891 | Fe3O4 | 46.8 | 49.26 | HCMEC | No | 1e-05 | 95.39 | Uncoated | human | heart | MTT | 2.75 | Small
803 | ID_0892 | Fe3O4 | 46.8 | 49.26 | HCMEC | No | 0.0001 | 98.36 | Uncoated | human | heart | MTT | 2.75 | Small
804 | ID_0893 | Fe3O4 | 46.8 | 49.26 | HCMEC | No | 0.001 | 100.33 | Uncoated | human | heart | MTT | 2.75 | Small
805 | ID_0894 | Fe3O4 | 46.8 | 49.26 | HCMEC | No | 0.005 | 97.04 | Uncoated | human | heart | MTT | 2.75 | Small
806 | ID_0895 | Fe3O4 | 46.8 | 49.26 | HCMEC | No | 0.01 | 100 | Uncoated | human | heart | MTT | 2.75 | Small
807 | ID_0899 | Fe3O4 | 6 | 49.26 | HEK-293 | No | 0.002 | 88.88 | Uncoated | human | kidney | MTT | 2.75 | Small
808 | ID_0900 | Fe3O4 | 6 | 49.26 | HEK-293 | No | 0.0005 | 93.8 | Uncoated | human | kidney | MTT | 2.75 | Small
809 | ID_0901 | Fe3O4 | 145.8 | 17.7 | RAW 264.7 | Yes | 5.65157e-10 | 104.84 | PEI | mouse | blood | MTS | 2.75 | Small
810 | ID_0902 | Fe3O4 | 145.8 | 17.7 | SH-SY5Y | Yes | 5.65157e-10 | 42.65 | PEI | human | bone marrow | Live/Dead | 2.75 | Small
811 | ID_0903 | Fe3O4 | 145.8 | 17.7 | SH-SY5Y | Yes | 1.130314e-09 | 39.94 | PEI | human | bone marrow | Live/Dead | 2.75 | Small
812 | ID_0904 | Fe3O4 | 145.8 | 17.7 | SH-SY5Y | Yes | 7.05316e-11 | 60.19 | PEI | human | bone marrow | Live/Dead | 2.75 | Small
813 | ID_0905 | Fe3O4 | 145.8 | 17.7 | SH-SY5Y | Yes | 1.412893e-10 | 40.91 | PEI | human | bone marrow | Live/Dead | 2.75 | Small
814 | ID_0906 | Fe3O4 | 361.4 | 12.1 | RAW 264.7 | Yes | 3.710883e-11 | 60.8 | PEG to the PEI | mouse | blood | Live/Dead | 2.75 | Small
815 | ID_0907 | Fe3O4 | 145.8 | 17.7 | SH-SY5Y | Yes | 1.412893e-10 | 32.68 | PEI | human | bone marrow | Live/Dead | 2.75 | Small
816 | ID_0908 | Fe3O4 | 361.4 | 12.1 | RAW 264.7 | Yes | 9.277208e-12 | 86.36 | PEG to the PEI | mouse | blood | Live/Dead | 2.75 | Small
817 | ID_0909 | Fe3O4 | 145.8 | 17.7 | RAW 264.7 | Yes | 1.130314e-09 | 100 | PEI | mouse | blood | MTS | 2.75 | Small
818 | ID_0911 | Fe3O4 | 145.8 | 17.7 | RAW 264.7 | Yes | 2.825785e-10 | 99.19 | PEI | mouse | blood | CellTiterBlue | 2.75 | Small
819 | ID_0912 | Fe3O4 | 145.8 | 17.7 | SH-SY5Y | Yes | 2.825785e-10 | 56.05 | PEI | human | bone marrow | Live/Dead | 2.75 | Small
820 | ID_0913 | Fe3O4 | 145.8 | 17.7 | SH-SY5Y | Yes | 1.412893e-10 | 67.31 | PEI | human | bone marrow | Live/Dead | 2.75 | Small
821 | ID_0914 | Fe3O4 | 145.8 | 17.7 | SH-SY5Y | Yes | 7.05316e-11 | 82.85 | PEI | human | bone marrow | Live/Dead | 2.75 | Small
822 | ID_0915 | Fe3O4 | 145.8 | 17.7 | RAW 264.7 | Yes | 1.130314e-09 | 58.06 | PEI | mouse | blood | CellTiterBlue | 2.75 | Small
823 | ID_0916 | Fe3O4 | 145.8 | 17.7 | RAW 264.7 | Yes | 5.65157e-10 | 85.48 | PEI | mouse | blood | CellTiterBlue | 2.75 | Small
824 | ID_0917 | Fe3O4 | 145.8 | 17.7 | RAW 264.7 | Yes | 2.825785e-10 | 106.45 | PEI | mouse | blood | CellTiterBlue | 2.75 | Small
825 | ID_0918 | Fe3O4 | 145.8 | 17.7 | RAW 264.7 | Yes | 1.412893e-10 | 115.32 | PEI | mouse | blood | CellTiterBlue | 2.75 | Small
826 | ID_0919 | Fe3O4 | 145.8 | 17.7 | RAW 264.7 | Yes | 7.05316e-11 | 131.45 | PEI | mouse | blood | CellTiterBlue | 2.75 | Small
827 | ID_0921 | Fe3O4 | 145.8 | 17.7 | RAW 264.7 | Yes | 5.65157e-10 | 96.77 | PEI | mouse | blood | CellTiterBlue | 2.75 | Small
828 | ID_0922 | Fe3O4 | 145.8 | 17.7 | RAW 264.7 | Yes | 1.412893e-10 | 102.42 | PEI | mouse | blood | CellTiterBlue | 2.75 | Small
829 | ID_0923 | Fe3O4 | 326.5 | -23.5 | SKOV-3 | Yes | 4.026078e-11 | 92.67 | folic acid with intermediate organic (PEG) coating | human | ovary | MTT | 2.75 | Small
830 | ID_0924 | Fe3O4 | 13.5 | 49.26 | H4 | Yes | 0.02315326 | 99.81 | Uncoated | human | brain | Live/Dead | 2.75 | Small
831 | ID_0925 | Fe3O4 | 326.5 | -23.5 | SKOV-3 | Yes | 2.013039e-12 | 88.36 | folic acid with intermediate organic (PEG) coating | human | ovary | MTT | 2.75 | Small
832 | ID_0926 | Fe3O4 | 326.5 | -23.5 | SKOV-3 | Yes | 4.026078e-12 | 87.29 | folic acid with intermediate organic (PEG) coating | human | ovary | MTT | 2.75 | Small
833 | ID_0927 | Fe3O4 | 42.5 | 49.26 | HCMEC | No | 0.0001 | 98.03 | Uncoated | human | heart | MTT | 2.75 | Small
834 | ID_0929 | Fe3O4 | 28.33 | 49.26 | hPDLF | No | 0.1 | 51.62 | Uncoated | human | teeth | MTT | 2.75 | Small
835 | ID_0930 | Fe3O4 | 28.33 | 49.26 | hPDLF | No | 0.05 | 55.01 | Uncoated | human | teeth | MTT | 2.75 | Small
836 | ID_0931 | Fe3O4 | 28.33 | 49.26 | hPDLF | No | 0.01 | 53.03 | Uncoated | human | teeth | MTT | 2.75 | Small
837 | ID_0932 | Fe3O4 | 28.33 | 49.26 | hPDLF | No | 0.001 | 55.29 | Uncoated | human | teeth | MTT | 2.75 | Small
838 | ID_0933 | Fe3O4 | 6 | 49.26 | A549 | Yes | 0.004 | 45.32 | Uncoated | human | lung | MTT | 2.75 | Small
839 | ID_0934 | Fe3O4 | 6 | 49.26 | A549 | Yes | 0.0005 | 85.75 | Uncoated | human | lung | MTT | 2.75 | Small
840 | ID_0935 | Fe3O4 | 46.8 | 49.26 | HCMEC | No | 0.05 | 89.18 | Uncoated | human | heart | MTT | 2.75 | Small
841 | ID_0936 | Fe3O4 | 6 | 49.26 | HeLa | Yes | 0.004 | 42.23 | Uncoated | human | cervix | MTT | 2.75 | Small
842 | ID_0937 | Fe3O4 | 22 | 49.26 | A549 | Yes | 0.025 | 72 | Uncoated | human | lung | MTT | 2.75 | Small
843 | ID_0938 | Fe3O4 | 22 | 49.26 | A549 | Yes | 0.01 | 84 | Uncoated | human | lung | MTT | 2.75 | Small
844 | ID_0939 | Fe3O4 | 42.5 | 49.26 | HCMEC | No | 0.001 | 93.77 | Uncoated | human | heart | MTT | 2.75 | Small
845 | ID_0940 | Fe3O4 | 42.5 | 49.26 | HCMEC | No | 0.005 | 88.53 | Uncoated | human | heart | MTT | 2.75 | Small
846 | ID_0941 | Fe3O4 | 42.5 | 49.26 | HCMEC | No | 1e-05 | 96.72 | Uncoated | human | heart | MTT | 2.75 | Small
847 | ID_0942 | Fe3O4 | 6 | 49.26 | HeLa | Yes | 0.002 | 50.22 | Uncoated | human | cervix | MTT | 2.75 | Small
848 | ID_0943 | Fe3O4 | 6 | 49.26 | HeLa | Yes | 0.0005 | 75.29 | Uncoated | human | cervix | MTT | 2.75 | Small
849 | ID_0944 | Fe3O4 | 6 | 49.26 | HeLa | Yes | 0.004 | 65.26 | Uncoated | human | cervix | MTT | 2.75 | Small
850 | ID_0945 | Fe3O4 | 28.33 | 49.26 | hPDLF | No | 0.001 | 52.12 | Uncoated | human | teeth | MTT | 2.75 | Small
851 | ID_0946 | Fe3O4 | 6 | 49.26 | HeLa | Yes | 0.002 | 72.69 | Uncoated | human | cervix | MTT | 2.75 | Small
852 | ID_0947 | Fe3O4 | 42.5 | 49.26 | HCMEC | No | 0.01 | 88.85 | Uncoated | human | heart | MTT | 2.75 | Small
853 | ID_0948 | Fe3O4 | 28.33 | 49.26 | hPDLF | No | 0.001 | 100 | Uncoated | human | teeth | MTT | 2.75 | Small
854 | ID_0949 | Fe3O4 | 42.5 | 49.26 | HCMEC | No | 0.05 | 92.13 | Uncoated | human | heart | MTT | 2.75 | Small
855 | ID_0950 | Fe3O4 | 42.5 | 49.26 | HCMEC | No | 0.1 | 89.51 | Uncoated | human | heart | MTT | 2.75 | Small
856 | ID_0951 | Fe3O4 | 46.8 | 49.26 | HCMEC | No | 1e-06 | 98.69 | Uncoated | human | heart | MTT | 2.75 | Small
857 | ID_0952 | Fe3O4 | 6 | 49.26 | HeLa | Yes | 0.0005 | 87.18 | Uncoated | human | cervix | MTT | 2.75 | Small
858 | ID_0953 | Fe3O4 | 6 | 49.26 | HeLa | Yes | 0.002 | 86.44 | Uncoated | human | cervix | MTT | 2.75 | Small
859 | ID_0954 | Fe3O4 | 6 | 49.26 | HeLa | Yes | 0.004 | 84.58 | Uncoated | human | cervix | MTT | 2.75 | Small
860 | ID_0956 | Fe3O4 | 46.8 | 49.26 | HCMEC | No | 0.01 | 92.79 | Uncoated | human | heart | MTT | 2.75 | Small
861 | ID_0957 | Fe3O4 | 46.8 | 49.26 | HCMEC | No | 0.005 | 91.15 | Uncoated | human | heart | MTT | 2.75 | Small
862 | ID_0958 | Fe3O4 | 46.8 | 49.26 | HCMEC | No | 0.001 | 95.74 | Uncoated | human | heart | MTT | 2.75 | Small
863 | ID_0959 | Fe3O4 | 42.5 | 49.26 | HCMEC | No | 1e-06 | 95.74 | Uncoated | human | heart | MTT | 2.75 | Small
864 | ID_0961 | Fe3O4 | 46.8 | 49.26 | HCMEC | No | 1e-05 | 100.66 | Uncoated | human | heart | MTT | 2.75 | Small
865 | ID_0962 | Fe3O4 | 6 | 49.26 | A549 | Yes | 0.002 | 71.92 | Uncoated | human | lung | MTT | 2.75 | Small
866 | ID_0964 | Fe3O4 | 28.33 | 49.26 | mDF | No | 0.001 | 76.38 | Uncoated | mouse | skin | MTT | 2.75 | Small
867 | ID_0965 | Fe3O4 | 28.33 | 49.26 | mDF | No | 0.05 | 74.78 | Uncoated | mouse | skin | MTT | 2.75 | Small
868 | ID_0967 | Fe3O4 | 28.33 | 49.26 | mDF | No | 0.01 | 88.33 | Uncoated | mouse | skin | MTT | 2.75 | Small
869 | ID_0968 | Fe3O4 | 28.33 | 49.26 | mDF | No | 0.1 | 76.37 | Uncoated | mouse | skin | MTT | 2.75 | Small
870 | ID_0969 | Fe3O4 | 22 | 49.26 | A549 | Yes | 0.05 | 65 | Uncoated | human | lung | NRU | 2.75 | Small
871 | ID_0970 | Fe3O4 | 22 | 49.26 | A549 | Yes | 0.01 | 87 | Uncoated | human | lung | NRU | 2.75 | Small
872 | ID_0971 | Fe3O4 | 22 | 49.26 | A549 | Yes | 0.05 | 56 | Uncoated | human | lung | MTT | 2.75 | Small
873 | ID_0972 | Fe3O4 | 42.5 | 49.26 | HCMEC | No | 0.1 | 95.72 | Uncoated | human | heart | MTT | 2.75 | Small
874 | ID_0973 | Fe3O4 | 42.5 | 49.26 | HCMEC | No | 0.02 | 96.71 | Uncoated | human | heart | MTT | 2.75 | Small
875 | ID_0974 | Fe3O4 | 22 | 49.26 | A549 | Yes | 0.025 | 79 | Uncoated | human | lung | NRU | 2.75 | Small
876 | ID_0975 | Fe3O4 | 28.33 | 49.26 | hPDLF | No | 0.01 | 48.87 | Uncoated | human | teeth | MTT | 2.75 | Small
877 | ID_0976 | Fe3O4 | 28.33 | 49.26 | hPDLF | No | 0.0001 | 51.13 | Uncoated | human | teeth | MTT | 2.75 | Small
878 | ID_0977 | Fe3O4 | 28.33 | 49.26 | mDF | No | 0.0001 | 87.48 | Uncoated | mouse | skin | MTT | 2.75 | Small
879 | ID_0978 | Fe3O4 | 28.33 | 49.26 | mDF | No | 0.1 | 80 | Uncoated | mouse | skin | MTT | 2.75 | Small
880 | ID_0979 | Fe3O4 | 28.33 | 49.26 | mDF | No | 0.05 | 87.54 | Uncoated | mouse | skin | MTT | 2.75 | Small
881 | ID_0980 | Fe3O4 | 28.33 | 49.26 | mDF | No | 0.01 | 85.39 | Uncoated | mouse | skin | MTT | 2.75 | Small
882 | ID_0981 | Fe3O4 | 28.33 | 49.26 | mDF | No | 0.001 | 90.46 | Uncoated | mouse | skin | MTT | 2.75 | Small
883 | ID_0982 | Fe3O4 | 28.33 | 49.26 | mDF | No | 0.0001 | 41.74 | Uncoated | mouse | skin | MTT | 2.75 | Small
884 | ID_0983 | Fe3O4 | 28.33 | 49.26 | mDF | No | 0.0001 | 83.54 | Uncoated | mouse | skin | MTT | 2.75 | Small
885 | ID_0984 | Fe3O4 | 6 | 49.26 | A549 | Yes | 0.0005 | 97.45 | Uncoated | human | lung | MTT | 2.75 | Small
886 | ID_0985 | Fe3O4 | 6 | 49.26 | A549 | Yes | 0.004 | 91.28 | Uncoated | human | lung | MTT | 2.75 | Small
887 | ID_0986 | Fe3O4 | 6 | 49.26 | A549 | Yes | 0.002 | 94.68 | Uncoated | human | lung | MTT | 2.75 | Small
888 | ID_0987 | Fe3O4 | 28.33 | 49.26 | hPDLF | No | 0.01 | 94.3 | Uncoated | human | teeth | MTT | 2.75 | Small
889 | ID_0988 | Fe3O4 | 28.33 | 49.26 | mDF | No | 0.01 | 84.35 | Uncoated | mouse | skin | MTT | 2.75 | Small
890 | ID_0989 | Fe3O4 | 28.33 | 49.26 | mDF | No | 0.1 | 63.48 | Uncoated | mouse | skin | MTT | 2.75 | Small
891 | ID_0990 | Fe3O4 | 6 | 49.26 | A549 | Yes | 0.0005 | 92.77 | Uncoated | human | lung | MTT | 2.75 | Small
892 | ID_0991 | Fe3O4 | 6 | 49.26 | HeLa | Yes | 0.0005 | 77.52 | Uncoated | human | cervix | MTT | 2.75 | Small
893 | ID_0993 | Fe3O4 | 28.33 | 49.26 | mDF | No | 0.05 | 85.65 | Uncoated | mouse | skin | MTT | 2.75 | Small
894 | ID_0994 | Fe3O4 | 6 | 49.26 | A549 | Yes | 0.004 | 63.4 | Uncoated | human | lung | MTT | 2.75 | Small
895 | ID_0995 | Fe3O4 | 6 | 49.26 | A549 | Yes | 0.002 | 80.43 | Uncoated | human | lung | MTT | 2.75 | Small
896 | ID_0996 | Fe3O4 | 361.4 | 12.1 | SH-SY5Y | Yes | 9.277208e-12 | 93.66 | PEG to the PEI | human | bone marrow | LDH | 2.75 | Small
897 | ID_0997 | Fe3O4 | 145.8 | 17.7 | RAW 264.7 | Yes | 5.65157e-10 | 94.19 | PEI | mouse | blood | LDH | 2.75 | Small
898 | ID_0998 | Fe3O4 | 13.5 | 49.26 | H4 | Yes | 2.315326e-07 | 100.05 | Uncoated | human | brain | Live/Dead | 2.75 | Small
899 | ID_0999 | Fe3O4 | 145.8 | 17.7 | RAW 264.7 | Yes | 1.412893e-10 | 93.76 | PEI | mouse | blood | LDH | 2.75 | Small
900 | ID_1000 | Fe3O4 | 13.5 | 49.26 | H4 | Yes | 0.0002315326 | 99.93 | Uncoated | human | brain | Live/Dead | 2.75 | Small
901 | ID_1001 | Fe3O4 | 274.1 | -27.7 | SKOV-3 | Yes | 6.804631e-11 | 91.92 | folic acid with intermediate inorganic (silica) coating | human | ovary | MTT | 2.75 | Small
902 | ID_1002 | Fe3O4 | 274.1 | -27.7 | SKOV-3 | Yes | 3.402316e-11 | 83.33 | folic acid with intermediate inorganic (silica) coating | human | ovary | MTT | 2.75 | Small
903 | ID_1003 | Fe3O4 | 361.4 | 12.1 | RAW 264.7 | Yes | 7.421766e-11 | 55.68 | PEG to the PEI | mouse | blood | Live/Dead | 2.75 | Small
904 | ID_1004 | Fe3O4 | 361.4 | 12.1 | RAW 264.7 | Yes | 4.631182e-12 | 98.86 | PEG to the PEI | mouse | blood | Live/Dead | 2.75 | Small
905 | ID_1005 | Fe3O4 | 361.4 | 12.1 | SH-SY5Y | Yes | 3.710883e-11 | 56.5 | PEG to the PEI | human | bone marrow | Live/Dead | 2.75 | Small
906 | ID_1006 | Fe3O4 | 361.4 | 12.1 | SH-SY5Y | Yes | 1.855442e-11 | 57.06 | PEG to the PEI | human | bone marrow | Live/Dead | 2.75 | Small
907 | ID_1010 | Fe3O4 | 145.8 | 17.7 | RAW 264.7 | Yes | 1.412893e-10 | 95.04 | PEI | mouse | blood | LDH | 2.75 | Small
908 | ID_1011 | Fe3O4 | 361.4 | 12.1 | SH-SY5Y | Yes | 3.710883e-11 | 13.56 | PEG to the PEI | human | bone marrow | Live/Dead | 2.75 | Small
909 | ID_1012 | Fe3O4 | 361.4 | 12.1 | SH-SY5Y | Yes | 7.421766e-11 | 2.82 | PEG to the PEI | human | bone marrow | Live/Dead | 2.75 | Small
910 | ID_1014 | Fe3O4 | 361.4 | 12.1 | SH-SY5Y | Yes | 1.855442e-11 | 17.51 | PEG to the PEI | human | bone marrow | Live/Dead | 2.75 | Small
911 | ID_1015 | Fe3O4 | 361.4 | 12.1 | SH-SY5Y | Yes | 3.710883e-11 | 10.17 | PEG to the PEI | human | bone marrow | Live/Dead | 2.75 | Small
912 | ID_1016 | Fe3O4 | 361.4 | 12.1 | SH-SY5Y | Yes | 4.631182e-12 | 38.42 | PEG to the PEI | human | bone marrow | Live/Dead | 2.75 | Small
913 | ID_1017 | Fe3O4 | 361.4 | 12.1 | SH-SY5Y | Yes | 3.710883e-11 | 401.99 | PEG to the PEI | human | bone marrow | CellTiterBlue | 2.75 | Small
914 | ID_1018 | Fe3O4 | 361.4 | 12.1 | SH-SY5Y | Yes | 9.277208e-12 | 28.25 | PEG to the PEI | human | bone marrow | Live/Dead | 2.75 | Small
915 | ID_1019 | Fe3O4 | 361.4 | 12.1 | SH-SY5Y | Yes | 4.631182e-12 | 95.48 | PEG to the PEI | human | bone marrow | Live/Dead | 2.75 | Small
916 | ID_1020 | Fe3O4 | 361.4 | 12.1 | SH-SY5Y | Yes | 1.855442e-11 | 14.12 | PEG to the PEI | human | bone marrow | Live/Dead | 2.75 | Small
917 | ID_1023 | Fe3O4 | 361.4 | 12.1 | SH-SY5Y | Yes | 4.631182e-12 | 95.91 | PEG to the PEI | human | bone marrow | MTS | 2.75 | Small
918 | ID_1024 | Fe3O4 | 361.4 | 12.1 | SH-SY5Y | Yes | 9.277208e-12 | 101.44 | PEG to the PEI | human | bone marrow | MTS | 2.75 | Small
919 | ID_1025 | Fe3O4 | 361.4 | 12.1 | SH-SY5Y | Yes | 1.855442e-11 | 114.38 | PEG to the PEI | human | bone marrow | MTS | 2.75 | Small
920 | ID_1026 | Fe3O4 | 361.4 | 12.1 | SH-SY5Y | Yes | 3.710883e-11 | 162.87 | PEG to the PEI | human | bone marrow | MTS | 2.75 | Small
921 | ID_1027 | Fe3O4 | 361.4 | 12.1 | SH-SY5Y | Yes | 7.421766e-11 | 163.8 | PEG to the PEI | human | bone marrow | MTS | 2.75 | Small
922 | ID_1029 | Fe3O4 | 145.8 | 17.7 | RAW 264.7 | Yes | 7.05316e-11 | 95.47 | PEI | mouse | blood | LDH | 2.75 | Small
923 | ID_1030 | Fe3O4 | 145.8 | 17.7 | RAW 264.7 | Yes | 7.05316e-11 | 74.25 | PEI | mouse | blood | Live/Dead | 2.75 | Small
924 | ID_1031 | Fe3O4 | 145.8 | 17.7 | SH-SY5Y | Yes | 2.825785e-10 | 78.22 | PEI | human | bone marrow | LDH | 2.75 | Small
925 | ID_1032 | Fe3O4 | 145.8 | 17.7 | RAW 264.7 | Yes | 2.825785e-10 | 59.84 | PEI | mouse | blood | Live/Dead | 2.75 | Small
926 | ID_1034 | Fe3O4 | 145.8 | 17.7 | RAW 264.7 | Yes | 5.65157e-10 | 46.03 | PEI | mouse | blood | Live/Dead | 2.75 | Small
927 | ID_1035 | Fe3O4 | 145.8 | 17.7 | SH-SY5Y | Yes | 7.05316e-11 | 88.39 | PEI | human | bone marrow | LDH | 2.75 | Small
928 | ID_1038 | Fe3O4 | 361.4 | 12.1 | SH-SY5Y | Yes | 7.421766e-11 | 55.93 | PEG to the PEI | human | bone marrow | Live/Dead | 2.75 | Small
929 | ID_1039 | Fe3O4 | 361.4 | 12.1 | SH-SY5Y | Yes | 4.631182e-12 | 61.02 | PEG to the PEI | human | bone marrow | Live/Dead | 2.75 | Small
930 | ID_1040 | Fe3O4 | 361.4 | 12.1 | SH-SY5Y | Yes | 9.277208e-12 | 37.29 | PEG to the PEI | human | bone marrow | Live/Dead | 2.75 | Small
931 | ID_1041 | Fe3O4 | 361.4 | 12.1 | SH-SY5Y | Yes | 1.855442e-11 | 23.73 | PEG to the PEI | human | bone marrow | Live/Dead | 2.75 | Small
932 | ID_1045 | Fe3O4 | 145.8 | 17.7 | RAW 264.7 | Yes | 1.130314e-09 | 39.68 | PEI | mouse | blood | Live/Dead | 2.75 | Small
933 | ID_1046 | Fe3O4 | 361.4 | 12.1 | SH-SY5Y | Yes | 3.710883e-11 | 0 | PEG to the PEI | human | bone marrow | Live/Dead | 2.75 | Small
934 | ID_1048 | Fe3O4 | 361.4 | 12.1 | RAW 264.7 | Yes | 4.631182e-12 | 100.57 | PEG to the PEI | mouse | blood | Live/Dead | 2.75 | Small
935 | ID_1049 | Fe3O4 | 361.4 | 12.1 | SH-SY5Y | Yes | 1.855442e-11 | 95.09 | PEG to the PEI | human | bone marrow | LDH | 2.75 | Small
936 | ID_1050 | Fe3O4 | 361.4 | 12.1 | RAW 264.7 | Yes | 3.710883e-11 | 90.33 | PEG to the PEI | mouse | blood | LDH | 2.75 | Small
937 | ID_1051 | Fe3O4 | 361.4 | 12.1 | RAW 264.7 | Yes | 1.855442e-11 | 89.87 | PEG to the PEI | mouse | blood | LDH | 2.75 | Small
938 | ID_1052 | Fe3O4 | 361.4 | 12.1 | RAW 264.7 | Yes | 9.277208e-12 | 88.07 | PEG to the PEI | mouse | blood | LDH | 2.75 | Small
939 | ID_1053 | Fe3O4 | 361.4 | 12.1 | RAW 264.7 | Yes | 4.631182e-12 | 88.06 | PEG to the PEI | mouse | blood | LDH | 2.75 | Small
940 | ID_1054 | Fe3O4 | 361.4 | 12.1 | RAW 264.7 | Yes | 7.421766e-11 | 91.13 | PEG to the PEI | mouse | blood | LDH | 2.75 | Small
941 | ID_1055 | Fe3O4 | 361.4 | 12.1 | RAW 264.7 | Yes | 3.710883e-11 | 91.11 | PEG to the PEI | mouse | blood | LDH | 2.75 | Small
942 | ID_1056 | Fe3O4 | 361.4 | 12.1 | RAW 264.7 | Yes | 9.277208e-12 | 75.57 | PEG to the PEI | mouse | blood | Live/Dead | 2.75 | Small
943 | ID_1057 | Fe3O4 | 361.4 | 12.1 | RAW 264.7 | Yes | 1.855442e-11 | 74.43 | PEG to the PEI | mouse | blood | Live/Dead | 2.75 | Small
944 | ID_1058 | Fe3O4 | 361.4 | 12.1 | RAW 264.7 | Yes | 3.710883e-11 | 53.41 | PEG to the PEI | mouse | blood | Live/Dead | 2.75 | Small
945 | ID_1059 | Fe3O4 | 361.4 | 12.1 | RAW 264.7 | Yes | 7.421766e-11 | 32.95 | PEG to the PEI | mouse | blood | Live/Dead | 2.75 | Small
946 | ID_1060 | Fe3O4 | 361.4 | 12.1 | RAW 264.7 | Yes | 7.421766e-11 | 43.75 | PEG to the PEI | mouse | blood | Live/Dead | 2.75 | Small
947 | ID_1061 | Fe3O4 | 361.4 | 12.1 | RAW 264.7 | Yes | 4.631182e-12 | 69.89 | PEG to the PEI | mouse | blood | Live/Dead | 2.75 | Small
948 | ID_1062 | Fe3O4 | 361.4 | 12.1 | RAW 264.7 | Yes | 1.855442e-11 | 55.11 | PEG to the PEI | mouse | blood | Live/Dead | 2.75 | Small
949 | ID_1063 | Fe3O4 | 361.4 | 12.1 | RAW 264.7 | Yes | 3.710883e-11 | 50.57 | PEG to the PEI | mouse | blood | Live/Dead | 2.75 | Small
950 | ID_1064 | Fe3O4 | 361.4 | 12.1 | SH-SY5Y | Yes | 4.631182e-12 | 92.11 | PEG to the PEI | human | bone marrow | LDH | 2.75 | Small
951 | ID_1065 | Fe3O4 | 361.4 | 12.1 | SH-SY5Y | Yes | 7.421766e-11 | 91.82 | PEG to the PEI | human | bone marrow | LDH | 2.75 | Small
952 | ID_1066 | Fe3O4 | 13.5 | 49.26 | H4 | Yes | 0.002315326 | 84.52 | Uncoated | human | brain | MTS | 2.75 | Small
953 | ID_1067 | Fe3O4 | 13.5 | 49.26 | H4 | Yes | 0.0002315326 | 87.85 | Uncoated | human | brain | MTS | 2.75 | Small
954 | ID_1068 | Fe3O4 | 13.5 | 49.26 | H4 | Yes | 2.315326e-05 | 93.44 | Uncoated | human | brain | MTS | 2.75 | Small
955 | ID_1069 | Fe3O4 | 361.4 | 12.1 | SH-SY5Y | Yes | 3.710883e-11 | 95.11 | PEG to the PEI | human | bone marrow | LDH | 2.75 | Small
956 | ID_1070 | Fe3O4 | 361.4 | 12.1 | SH-SY5Y | Yes | 9.277208e-12 | 92.13 | PEG to the PEI | human | bone marrow | LDH | 2.75 | Small
957 | ID_1071 | Fe3O4 | 361.4 | 12.1 | SH-SY5Y | Yes | 1.855442e-11 | 92.14 | PEG to the PEI | human | bone marrow | LDH | 2.75 | Small
958 | ID_1072 | Fe3O4 | 361.4 | 12.1 | RAW 264.7 | Yes | 9.277208e-12 | 84.09 | PEG to the PEI | mouse | blood | Live/Dead | 2.75 | Small
959 | ID_1073 | Fe3O4 | 361.4 | 12.1 | RAW 264.7 | Yes | 1.855442e-11 | 83.52 | PEG to the PEI | mouse | blood | Live/Dead | 2.75 | Small
960 | ID_1074 | Fe3O4 | 361.4 | 12.1 | RAW 264.7 | Yes | 3.710883e-11 | 79.55 | PEG to the PEI | mouse | blood | Live/Dead | 2.75 | Small
961 | ID_1076 | Fe3O4 | 145.8 | 17.7 | RAW 264.7 | Yes | 1.130314e-09 | 94.62 | PEI | mouse | blood | LDH | 2.75 | Small
962 | ID_1078 | Fe3O4 | 361.4 | 12.1 | SH-SY5Y | Yes | 3.710883e-11 | 90.74 | PEG to the PEI | human | bone marrow | LDH | 2.75 | Small
963 | ID_1079 | Fe3O4 | 361.4 | 12.1 | SH-SY5Y | Yes | 7.421766e-11 | 91.7 | PEG to the PEI | human | bone marrow | LDH | 2.75 | Small
964 | ID_1080 | Fe3O4 | 361.4 | 12.1 | SH-SY5Y | Yes | 4.631182e-12 | 93.64 | PEG to the PEI | human | bone marrow | LDH | 2.75 | Small
965 | ID_1081 | Fe3O4 | 361.4 | 12.1 | RAW 264.7 | Yes | 9.277208e-12 | 61.93 | PEG to the PEI | mouse | blood | Live/Dead | 2.75 | Small
966 | ID_1082 | Fe3O4 | 361.4 | 12.1 | RAW 264.7 | Yes | 1.855442e-11 | 92.44 | PEG to the PEI | mouse | blood | LDH | 2.75 | Small
967 | ID_1083 | Fe3O4 | 12.5 | 49.26 | hTERT-BJ1 | No | 7.174665e-05 | 49.81 | Uncoated | human | foreskin | MTT | 2.75 | Small
968 | ID_1084 | Fe3O4 | 12.5 | 49.26 | hTERT-BJ1 | No | 3.587333e-05 | 67.59 | Uncoated | human | foreskin | MTT | 2.75 | Small
969 | ID_1085 | Fe3O4 | 12.5 | 49.26 | hTERT-BJ1 | No | 1.793666e-05 | 72.87 | Uncoated | human | foreskin | MTT | 2.75 | Small
970 | ID_1086 | Fe3O4 | 12.5 | 49.26 | hTERT-BJ1 | No | 7.174665e-06 | 84.94 | Uncoated | human | foreskin | MTT | 2.75 | Small
971 | ID_1087 | Fe3O4 | 12.5 | 49.26 | hTERT-BJ1 | No | 3.587333e-06 | 97.39 | Uncoated | human | foreskin | MTT | 2.75 | Small
972 | ID_1088 | Fe3O4 | 145.8 | 17.7 | RAW 264.7 | Yes | 1.130314e-09 | 92.48 | PEI | mouse | blood | LDH | 2.75 | Small
973 | ID_1089 | Fe3O4 | 13.5 | 49.26 | H4 | Yes | 2.315326e-07 | 101.67 | Uncoated | human | brain | MTS | 2.75 | Small
974 | ID_1091 | Fe3O4 | 145.8 | 17.7 | SH-SY5Y | Yes | 1.130314e-09 | 87.12 | PEI | human | bone marrow | LDH | 2.75 | Small
975 | ID_1092 | Fe3O4 | 361.4 | 12.1 | SH-SY5Y | Yes | 1.855442e-11 | 63.55 | PEG to the PEI | human | bone marrow | CellTiterBlue | 2.75 | Small
976 | ID_1093 | Fe3O4 | 361.4 | 12.1 | SH-SY5Y | Yes | 9.277208e-12 | 88.26 | PEG to the PEI | human | bone marrow | CellTiterBlue | 2.75 | Small
977 | ID_1094 | Fe3O4 | 361.4 | 12.1 | RAW 264.7 | Yes | 7.421766e-11 | 107.94 | PEG to the PEI | mouse | blood | CellTiterBlue | 2.75 | Small
978 | ID_1095 | Fe3O4 | 326.5 | -23.5 | Monocytes | No | 2.013039e-10 | 81.74 | folic acid with intermediate organic (PEG) coating | human | blood | LDH | 2.75 | Small
979 | ID_1096 | Fe3O4 | 326.5 | -23.5 | Monocytes | No | 4.026078e-11 | 81.68 | folic acid with intermediate organic (PEG) coating | human | blood | LDH | 2.75 | Small
980 | ID_1097 | Fe3O4 | 274.1 | -27.7 | SKOV-3 | Yes | 3.402316e-10 | 85.86 | folic acid with intermediate inorganic (silica) coating | human | ovary | MTT | 2.75 | Small
981 | ID_1098 | Fe3O4 | 274.1 | -27.7 | SKOV-3 | Yes | 3.402316e-11 | 88.38 | folic acid with intermediate inorganic (silica) coating | human | ovary | MTT | 2.75 | Small
982 | ID_1099 | Fe3O4 | 274.1 | -27.7 | Monocytes | No | 6.804631e-11 | 77.68 | folic acid with intermediate inorganic (silica) coating | human | blood | LDH | 2.75 | Small
983 | ID_1100 | Fe3O4 | 326.5 | -23.5 | SKOV-3 | Yes | 2.013039e-10 | 88.11 | folic acid with intermediate organic (PEG) coating | human | ovary | MTT | 2.75 | Small
984 | ID_1101 | Fe3O4 | 36 | 49.26 | A549 | Yes | 1.501738e-07 | 56.73 | Uncoated | human | lung | MTT | 2.75 | Small
985 | ID_1102 | Fe3O4 | 361.4 | 12.1 | SH-SY5Y | Yes | 3.710883e-11 | 21.65 | PEG to the PEI | human | bone marrow | CellTiterBlue | 2.75 | Small
986 | ID_1103 | Fe3O4 | 326.5 | -23.5 | SKOV-3 | Yes | 2.013039e-11 | 86.73 | folic acid with intermediate organic (PEG) coating | human | ovary | MTT | 2.75 | Small
987 | ID_1104 | Fe3O4 | 361.4 | 12.1 | SH-SY5Y | Yes | 7.421766e-11 | 24.48 | PEG to the PEI | human | bone marrow | CellTiterBlue | 2.75 | Small
988 | ID_1105 | Fe3O4 | 361.4 | 12.1 | RAW 264.7 | Yes | 9.277208e-12 | 93.75 | PEG to the PEI | mouse | blood | MTS | 2.75 | Small
989 | ID_1106 | Fe3O4 | 274.1 | -27.7 | SKOV-3 | Yes | 3.402316e-12 | 87.88 | folic acid with intermediate inorganic (silica) coating | human | ovary | MTT | 2.75 | Small
990 | ID_1107 | Fe3O4 | 274.1 | -27.7 | SKOV-3 | Yes | 6.804631e-12 | 86.36 | folic acid with intermediate inorganic (silica) coating | human | ovary | MTT | 2.75 | Small
991 | ID_1108 | Fe3O4 | 145.8 | 17.7 | SH-SY5Y | Yes | 7.05316e-11 | 112.66 | PEI | human | bone marrow | CellTiterBlue | 2.75 | Small
992 | ID_1109 | Fe3O4 | 361.4 | 12.1 | RAW 264.7 | Yes | 4.631182e-12 | 96.08 | PEG to the PEI | mouse | blood | CellTiterBlue | 2.75 | Small
993 | ID_1110 | Fe3O4 | 145.8 | 17.7 | RAW 264.7 | Yes | 1.130314e-09 | 63.39 | PEI | mouse | blood | Live/Dead | 2.75 | Small
994 | ID_1111 | Fe3O4 | 145.8 | 17.7 | RAW 264.7 | Yes | 1.412893e-10 | 68.48 | PEI | mouse | blood | Live/Dead | 2.75 | Small
995 | ID_1112 | Fe3O4 | 361.4 | 12.1 | RAW 264.7 | Yes | 7.421766e-11 | 73.81 | PEG to the PEI | mouse | blood | CellTiterBlue | 2.75 | Small
996 | ID_1113 | Fe3O4 | 361.4 | 12.1 | RAW 264.7 | Yes | 3.710883e-11 | 73.41 | PEG to the PEI | mouse | blood | CellTiterBlue | 2.75 | Small
997 | ID_1114 | Fe3O4 | 361.4 | 12.1 | RAW 264.7 | Yes | 4.631182e-12 | 100.05 | PEG to the PEI | mouse | blood | MTS | 2.75 | Small
998 | ID_1115 | Fe3O4 | 361.4 | 12.1 | RAW 264.7 | Yes | 1.855442e-11 | 75.59 | PEG to the PEI | mouse | blood | CellTiterBlue | 2.75 | Small
999 | ID_1116 | Fe3O4 | 361.4 | 12.1 | RAW 264.7 | Yes | 9.277208e-12 | 86.61 | PEG to the PEI | mouse | blood | CellTiterBlue | 2.75 | Small
1000 | ID_1118 | Fe3O4 | 361.4 | 12.1 | RAW 264.7 | Yes | 3.710883e-11 | 108.33 | PEG to the PEI | mouse | blood | CellTiterBlue | 2.75 | Small
1001 | ID_1119 | Fe3O4 | 361.4 | 12.1 | RAW 264.7 | Yes | 1.855442e-11 | 115.28 | PEG to the PEI | mouse | blood | CellTiterBlue | 2.75 | Small
1002 | ID_1120 | Fe3O4 | 326.5 | -23.5 | Monocytes | No | 4.026078e-10 | 79.8 | folic acid with intermediate organic (PEG) coating | human | blood | LDH | 2.75 | Small
1003 | ID_1121 | Fe3O4 | 361.4 | 12.1 | RAW 264.7 | Yes | 9.277208e-12 | 110.42 | PEG to the PEI | mouse | blood | CellTiterBlue | 2.75 | Small
1004 | ID_1122 | Fe3O4 | 361.4 | 12.1 | RAW 264.7 | Yes | 4.631182e-12 | 104.81 | PEG to the PEI | mouse | blood | CellTiterBlue | 2.75 | Small
1005 | ID_1123 | Fe3O4 | 361.4 | 12.1 | RAW 264.7 | Yes | 7.421766e-11 | 129.37 | PEG to the PEI | mouse | blood | MTS | 2.75 | Small
1006 | ID_1124 | Fe3O4 | 361.4 | 12.1 | RAW 264.7 | Yes | 3.710883e-11 | 100.4 | PEG to the PEI | mouse | blood | MTS | 2.75 | Small
1007 | ID_1125 | Fe3O4 | 361.4 | 12.1 | RAW 264.7 | Yes | 1.855442e-11 | 85.12 | PEG to the PEI | mouse | blood | MTS | 2.75 | Small
1008 | ID_1126 | Fe3O4 | 361.4 | 12.1 | RAW 264.7 | Yes | 1.855442e-11 | 82.95 | PEG to the PEI | mouse | blood | Live/Dead | 2.75 | Small
1009 | ID_1127 | Fe3O4 | 13.5 | 49.26 | H4 | Yes | 0.002315326 | 98.66 | Uncoated | human | brain | Live/Dead | 2.75 | Small
1010 | ID_1128 | Fe3O4 | 326.5 | -23.5 | SKOV-3 | Yes | 4.026078e-11 | 90.68 | folic acid with intermediate organic (PEG) coating | human | ovary | MTT | 2.75 | Small
1011 | ID_1129 | Fe3O4 | 36 | 49.26 | A549 | Yes | 7.50869e-08 | 78.23 | Uncoated | human | lung | NR | 2.75 | Small
1012 | ID_1130 | Fe3O4 | 361.4 | 12.1 | SH-SY5Y | Yes | 7.421766e-11 | 404.81 | PEG to the PEI | human | bone marrow | CellTiterBlue | 2.75 | Small
1013 | ID_1131 | Fe3O4 | 361.4 | 12.1 | SH-SY5Y | Yes | 9.277208e-12 | 64.41 | PEG to the PEI | human | bone marrow | Live/Dead | 2.75 | Small
1014 | ID_1132 | Fe3O4 | 145.8 | 17.7 | SH-SY5Y | Yes | 5.65157e-10 | 77.8 | PEI | human | bone marrow | LDH | 2.75 | Small
1015 | ID_1133 | Fe3O4 | 145.8 | 17.7 | SH-SY5Y | Yes | 1.130314e-09 | 47.29 | PEI | human | bone marrow | LDH | 2.75 | Small
1016 | ID_1134 | Fe3O4 | 145.8 | 17.7 | SH-SY5Y | Yes | 1.130314e-09 | 75.68 | PEI | human | bone marrow | LDH | 2.75 | Small
1017 | ID_1135 | Fe3O4 | 145.8 | 17.7 | SH-SY5Y | Yes | 7.05316e-11 | 66.78 | PEI | human | bone marrow | LDH | 2.75 | Small
1018 | ID_1136 | Fe3O4 | 145.8 | 17.7 | SH-SY5Y | Yes | 1.412893e-10 | 65.93 | PEI | human | bone marrow | LDH | 2.75 | Small
1019 | ID_1138 | Fe3O4 | 274.1 | -27.7 | Monocytes | No | 6.804631e-12 | 82.58 | folic acid with intermediate inorganic (silica) coating | human | blood | LDH | 2.75 | Small
1020 | ID_1139 | Fe3O4 | 145.8 | 17.7 | SH-SY5Y | Yes | 5.65157e-10 | 64.24 | PEI | human | bone marrow | LDH | 2.75 | Small
1021 | ID_1140 | Fe3O4 | 145.8 | 17.7 | SH-SY5Y | Yes | 1.130314e-09 | 57.46 | PEI | human | bone marrow | LDH | 2.75 | Small
1022 | ID_1141 | Fe3O4 | 145.8 | 17.7 | SH-SY5Y | Yes | 1.412893e-10 | 48.56 | PEI | human | bone marrow | LDH | 2.75 | Small
1023 | ID_1142 | Fe3O4 | 145.8 | 17.7 | SH-SY5Y | Yes | 2.825785e-10 | 49.75 | PEI | human | bone marrow | LDH | 2.75 | Small
1024 | ID_1143 | Fe3O4 | 145.8 | 17.7 | SH-SY5Y | Yes | 5.65157e-10 | 49.83 | PEI | human | bone marrow | LDH | 2.75 | Small
1025 | ID_1144 | Fe3O4 | 361.4 | 12.1 | SH-SY5Y | Yes | 4.631182e-12 | 240.89 | PEG to the PEI | human | bone marrow | CellTiterBlue | 2.75 | Small
1026 | ID_1145 | Fe3O4 | 361.4 | 12.1 | SH-SY5Y | Yes | 9.277208e-12 | 248.3 | PEG to the PEI | human | bone marrow | CellTiterBlue | 2.75 | Small
1027 | ID_1146 | Fe3O4 | 361.4 | 12.1 | SH-SY5Y | Yes | 1.855442e-11 | 323.38 | PEG to the PEI | human | bone marrow | CellTiterBlue | 2.75 | Small
1028 | ID_1147 | Fe3O4 | 361.4 | 12.1 | SH-SY5Y | Yes | 7.421766e-11 | 3.95 | PEG to the PEI | human | bone marrow | Live/Dead | 2.75 | Small
1029 | ID_1148 | Fe3O4 | 145.8 | 17.7 | SH-SY5Y | Yes | 7.05316e-11 | 53.64 | PEI | human | bone marrow | LDH | 2.75 | Small
1030 | ID_1149 | Fe3O4 | 145.8 | 17.7 | SH-SY5Y | Yes | 7.05316e-11 | 75.25 | PEI | human | bone marrow | LDH | 2.75 | Small
1031 | ID_1150 | Fe3O4 | 145.8 | 17.7 | SH-SY5Y | Yes | 1.412893e-10 | 76.95 | PEI | human | bone marrow | LDH | 2.75 | Small
1032 | ID_1151 | Fe3O4 | 274.1 | -27.7 | Monocytes | No | 3.402316e-11 | 77.62 | folic acid with intermediate inorganic (silica) coating | human | blood | LDH | 2.75 | Small
1033 | ID_1152 | Fe3O4 | 274.1 | -27.7 | Monocytes | No | 3.402316e-10 | 91.81 | folic acid with intermediate inorganic (silica) coating | human | blood | LDH | 2.75 | Small
1034 | ID_1153 | Fe3O4 | 274.1 | -27.7 | SKOV-3 | Yes | 3.402316e-12 | 93.43 | folic acid with intermediate inorganic (silica) coating | human | ovary | MTT | 2.75 | Small
1035 | ID_1154 | Fe3O4 | 274.1 | -27.7 | SKOV-3 | Yes | 6.804631e-11 | 89.39 | folic acid with intermediate inorganic (silica) coating | human | ovary | MTT | 2.75 | Small
1036 | ID_1155 | Fe3O4 | 274.1 | -27.7 | SKOV-3 | Yes | 3.402316e-10 | 85.35 | folic acid with intermediate inorganic (silica) coating | human | ovary | MTT | 2.75 | Small
1037 | ID_1157 | Fe3O4 | 274.1 | -27.7 | Monocytes | No | 3.402316e-12 | 97.09 | folic acid with intermediate inorganic (silica) coating | human | blood | LDH | 2.75 | Small
1038 | ID_1158 | Fe3O4 | 326.5 | -23.5 | Monocytes | No | 2.013039e-11 | 83.12 | folic acid with intermediate organic (PEG) coating | human | blood | LDH | 2.75 | Small
1039 | ID_1159 | Fe3O4 | 326.5 | -23.5 | Monocytes | No | 2.013039e-12 | 97.07 | folic acid with intermediate organic (PEG) coating | human | blood | LDH | 2.75 | Small
1040 | ID_1160 | Fe3O4 | 326.5 | -23.5 | SKOV-3 | Yes | 4.026078e-10 | 86.01 | folic acid with intermediate organic (PEG) coating | human | ovary | MTT | 2.75 | Small
1041 | ID_1161 | Fe3O4 | 326.5 | -23.5 | SKOV-3 | Yes | 2.013039e-10 | 88.09 | folic acid with intermediate organic (PEG) coating | human | ovary | MTT | 2.75 | Small
1042 | ID_1162 | Fe3O4 | 326.5 | -23.5 | SKOV-3 | Yes | 2.013039e-11 | 92.73 | folic acid with intermediate organic (PEG) coating | human | ovary | MTT | 2.75 | Small
1043 | ID_1163 | Fe3O4 | 326.5 | -23.5 | SKOV-3 | Yes | 4.026078e-12 | 98.83 | folic acid with intermediate organic (PEG) coating | human | ovary | MTT | 2.75 | Small
1044 | ID_1164 | Fe3O4 | 326.5 | -23.5 | SKOV-3 | Yes | 2.013039e-12 | 97.88 | folic acid with intermediate organic (PEG) coating | human | ovary | MTT | 2.75 | Small
1045 | ID_1165 | Fe3O4 | 326.5 | -23.5 | Monocytes | No | 4.026078e-12 | 83.56 | folic acid with intermediate organic (PEG) coating | human | blood | LDH | 2.75 | Small
1046 | ID_1166 | Fe3O4 | 326.5 | -23.5 | SKOV-3 | Yes | 4.026078e-10 | 85.53 | folic acid with intermediate organic (PEG) coating | human | ovary | MTT | 2.75 | Small
1047 | ID_1167 | Fe3O4 | 274.1 | -27.7 | SKOV-3 | Yes | 6.804631e-10 | 83.84 | folic acid with intermediate inorganic (silica) coating | human | ovary | MTT | 2.75 | Small
1048 | ID_1168 | Fe3O4 | 361.4 | 12.1 | SH-SY5Y | Yes | 4.631182e-12 | 103.44 | PEG to the PEI | human | bone marrow | CellTiterBlue | 2.75 | Small
1049 | ID_1169 | Fe3O4 | 274.1 | -27.7 | SKOV-3 | Yes | 6.804631e-12 | 87.37 | folic acid with intermediate inorganic (silica) coating | human | ovary | MTT | 2.75 | Small
1050 | ID_1170 | Fe3O4 | 36 | 49.26 | A549 | Yes | 1.501738e-07 | 65.53 | Uncoated | human | lung | NR | 2.75 | Small
1051 | ID_1171 | Fe3O4 | 36 | 49.26 | A549 | Yes | 3.003476e-08 | 86.01 | Uncoated | human | lung | NR | 2.75 | Small
1052 | ID_1172 | Fe3O4 | 13.5 | 49.26 | H4 | Yes | 2.315326e-05 | 99.99 | Uncoated | human | brain | Live/Dead | 2.75 | Small
1053 | ID_1173 | Fe3O4 | 36 | 49.26 | A549 | Yes | 7.50869e-08 | 72.74 | Uncoated | human | lung | MTT | 2.75 | Small
1054 | ID_1174 | Fe3O4 | 36 | 49.26 | A549 | Yes | 3.003476e-08 | 84.31 | Uncoated | human | lung | MTT | 2.75 | Small
1055 | ID_1175 | Fe3O4 | 274.1 | -27.7 | Monocytes | No | 6.804631e-10 | 91.88 | folic acid with intermediate inorganic (silica) coating | human | blood | LDH | 2.75 | Small
1056 | ID_1177 | Fe3O4 | 13.5 | 49.26 | SH-SY5Y | Yes | 0.02315326 | 78.14 | Uncoated | human | bone marrow | MTS | 2.75 | Small
1057 | ID_1178 | Fe3O4 | 361.4 | 12.1 | SH-SY5Y | Yes | 9.277208e-12 | 33.9 | PEG to the PEI | human | bone marrow | Live/Dead | 2.75 | Small
1058 | ID_1179 | Fe3O4 | 13.5 | 49.26 | SH-SY5Y | Yes | 0.002315326 | 69.09 | Uncoated | human | bone marrow | MTS | 2.75 | Small
1059 | ID_1180 | Fe3O4 | 145.8 | 17.7 | RAW 264.7 | Yes | 5.65157e-10 | 75.62 | PEI | mouse | blood | Live/Dead | 2.75 | Small
1060 | ID_1181 | Fe3O4 | 145.8 | 17.7 | RAW 264.7 | Yes | 2.825785e-10 | 76.22 | PEI | mouse | blood | Live/Dead | 2.75 | Small
1061 | ID_1182 | Fe3O4 | 145.8 | 17.7 | RAW 264.7 | Yes | 1.412893e-10 | 84.86 | PEI | mouse | blood | Live/Dead | 2.75 | Small
1062 | ID_1183 | Fe3O4 | 145.8 | 17.7 | RAW 264.7 | Yes | 7.05316e-11 | 96.38 | PEI | mouse | blood | Live/Dead | 2.75 | Small
1063 | ID_1184 | Fe3O4 | 145.8 | 17.7 | RAW 264.7 | Yes | 1.130314e-09 | 82.64 | PEI | mouse | blood | Live/Dead | 2.75 | Small
1064 | ID_1185 | Fe3O4 | 145.8 | 17.7 | RAW 264.7 | Yes | 5.65157e-10 | 90.13 | PEI | mouse | blood | Live/Dead | 2.75 | Small
1065 | ID_1186 | Fe3O4 | 145.8 | 17.7 | RAW 264.7 | Yes | 7.05316e-11 | 146.77 | PEI | mouse | blood | MTS | 2.75 | Small
1066 | ID_1187 | Fe3O4 | 145.8 | 17.7 | RAW 264.7 | Yes | 2.825785e-10 | 81.54 | PEI | mouse | blood | Live/Dead | 2.75 | Small
1067 | ID_1188 | Fe3O4 | 145.8 | 17.7 | RAW 264.7 | Yes | 7.05316e-11 | 98.25 | PEI | mouse | blood | Live/Dead | 2.75 | Small
1068 | ID_1189 | Fe3O4 | 145.8 | 17.7 | SH-SY5Y | Yes | 5.65157e-10 | 14.24 | PEI | human | bone marrow | Live/Dead | 2.75 | Small
1069 | ID_1190 | Fe3O4 | 145.8 | 17.7 | RAW 264.7 | Yes | 1.130314e-09 | 67.56 | PEI | mouse | blood | Live/Dead | 2.75 | Small
1070 | ID_1191 | Fe3O4 | 145.8 | 17.7 | SH-SY5Y | Yes | 5.65157e-10 | 22.66 | PEI | human | bone marrow | Live/Dead | 2.75 | Small
1071 | ID_1192 | Fe3O4 | 145.8 | 17.7 | SH-SY5Y | Yes | 5.65157e-10 | 48.91 | PEI | human | bone marrow | CellTiterGlo | 2.75 | Small
1072 | ID_1193 | Fe3O4 | 145.8 | 17.7 | SH-SY5Y | Yes | 2.825785e-10 | 68.12 | PEI | human | bone marrow | CellTiterGlo | 2.75 | Small
1073 | ID_1194 | Fe3O4 | 145.8 | 17.7 | SH-SY5Y | Yes | 1.412893e-10 | 119.65 | PEI | human | bone marrow | CellTiterGlo | 2.75 | Small
1074 | ID_1195 | Fe3O4 | 145.8 | 17.7 | SH-SY5Y | Yes | 7.05316e-11 | 138.86 | PEI | human | bone marrow | CellTiterGlo | 2.75 | Small
1075 | ID_1196 | Fe3O4 | 145.8 | 17.7 | SH-SY5Y | Yes | 1.130314e-09 | 144.1 | PEI | human | bone marrow | CellTiterBlue | 2.75 | Small
1076 | ID_1197 | Fe3O4 | 145.8 | 17.7 | SH-SY5Y | Yes | 5.65157e-10 | 179.04 | PEI | human | bone marrow | CellTiterBlue | 2.75 | Small
1077 | ID_1198 | Fe3O4 | 145.8 | 17.7 | SH-SY5Y | Yes | 2.825785e-10 | 169.43 | PEI | human | bone marrow | CellTiterBlue | 2.75 | Small
1078 | ID_1199 | Fe3O4 | 145.8 | 17.7 | SH-SY5Y | Yes | 1.412893e-10 | 157.21 | PEI | human | bone marrow | CellTiterBlue | 2.75 | Small
1079 | ID_1200 | Fe3O4 | 145.8 | 17.7 | RAW 264.7 | Yes | 7.05316e-11 | 92.79 | PEI | mouse | blood | Live/Dead | 2.75 | Small
1080 | ID_1201 | Fe3O4 | 145.8 | 17.7 | RAW 264.7 | Yes | 1.412893e-10 | 82.42 | PEI | mouse | blood | Live/Dead | 2.75 | Small
1081 | ID_1202 | Fe3O4 | 145.8 | 17.7 | RAW 264.7 | Yes | 2.825785e-10 | 77.23 | PEI | mouse | blood | Live/Dead | 2.75 | Small
1082 | ID_1203 | Fe3O4 | 13.5 | 49.26 | SH-SY5Y | Yes | 0.0002315326 | 61.13 | Uncoated | human | bone marrow | MTS | 2.75 | Small
1083 | ID_1204 | Fe3O4 | 14 | 49.26 | A549 | Yes | 2.553393e-05 | 81.48 | Uncoated | human | lung | Live/Dead | 2.75 | Small
1084 | ID_1205 | Fe3O4 | 145.8 | 17.7 | SH-SY5Y | Yes | 7.05316e-11 | 38.93 | PEI | human | bone marrow | Live/Dead | 2.75 | Small
1085 | ID_1206 | Fe3O4 | 145.8 | 17.7 | SH-SY5Y | Yes | 1.130314e-09 | 10.67 | PEI | human | bone marrow | Live/Dead | 2.75 | Small
1086 | ID_1207 | Fe3O4 | 145.8 | 17.7 | SH-SY5Y | Yes | 5.65157e-10 | 20.33 | PEI | human | bone marrow | Live/Dead | 2.75 | Small
1087 | ID_1208 | Fe3O4 | 145.8 | 17.7 | SH-SY5Y | Yes | 2.825785e-10 | 24.1 | PEI | human | bone marrow | Live/Dead | 2.75 | Small
1088 | ID_1209 | Fe3O4 | 13.5 | 49.26 | SH-SY5Y | Yes | 0.02315326 | 98.01 | Uncoated | human | bone marrow | Live/Dead | 2.75 | Small
1089 | ID_1210 | Fe3O4 | 145.8 | 17.7 | RAW 264.7 | Yes | 1.412893e-10 | 98.8 | PEI | mouse | blood | Live/Dead | 2.75 | Small
1090 | ID_1211 | Fe3O4 | 145.8 | 17.7 | SH-SY5Y | Yes | 1.130314e-09 | 14.85 | PEI | human | bone marrow | Live/Dead | 2.75 | Small
1091 | ID_1212 | Fe3O4 | 145.8 | 17.7 | SH-SY5Y | Yes | 5.65157e-10 | 23.58 | PEI | human | bone marrow | Live/Dead | 2.75 | Small
1092 | ID_1213 | Fe3O4 | 145.8 | 17.7 | SH-SY5Y | Yes | 2.825785e-10 | 32.31 | PEI | human | bone marrow | Live/Dead | 2.75 | Small
1093 | ID_1214 | Fe3O4 | 145.8 | 17.7 | SH-SY5Y | Yes | 1.412893e-10 | 27.67 | PEI | human | bone marrow | Live/Dead | 2.75 | Small
1094 | ID_1215 | Fe3O4 | 145.8 | 17.7 | SH-SY5Y | Yes | 2.825785e-10 | 19.62 | PEI | human | bone marrow | Live/Dead | 2.75 | Small
1095 | ID_1216 | Fe3O4 | 145.8 | 17.7 | SH-SY5Y | Yes | 1.130314e-09 | 0.84 | PEI | human | bone marrow | Live/Dead | 2.75 | Small
1096 | ID_1217 | Fe3O4 | 145.8 | 17.7 | SH-SY5Y | Yes | 1.130314e-09 | 13.54 | PEI | human | bone marrow | Live/Dead | 2.75 | Small
1097 | ID_1218 | Fe3O4 | 145.8 | 17.7 | SH-SY5Y | Yes | 7.05316e-11 | 42.34 | PEI | human | bone marrow | Live/Dead | 2.75 | Small
1098 | ID_1220 | Fe3O4 | 145.8 | 17.7 | SH-SY5Y | Yes | 5.65157e-10 | 124.89 | PEI | human | bone marrow | MTS | 2.75 | Small
1099 | ID_1221 | Fe3O4 | 145.8 | 17.7 | SH-SY5Y | Yes | 1.412893e-10 | 117.9 | PEI | human | bone marrow | MTS | 2.75 | Small
1100 | ID_1222 | Fe3O4 | 14 | 49.26 | A549 | Yes | 2.553393e-05 | 63.07 | Uncoated | human | lung | Live/Dead | 2.75 | Small
1101 | ID_1223 | Fe3O4 | 14 | 49.26 | T98G | Yes | 2.553393e-05 | 76.35 | Uncoated | human | brain | Live/Dead | 2.75 | Small
1102 | ID_1224 | Fe3O4 | 14 | 49.26 | MCF-7 | Yes | 2.553393e-05 | 73.03 | Uncoated | human | breast | Live/Dead | 2.75 | Small
1103 | ID_1225 | Fe3O4 | 145.8 | 17.7 | RAW 264.7 | Yes | 2.825785e-10 | 125 | PEI | mouse | blood | MTS | 2.75 | Small
1104 | ID_1226 | Fe3O4 | 145.8 | 17.7 | RAW 264.7 | Yes | 1.412893e-10 | 129.84 | PEI | mouse | blood | MTS | 2.75 | Small
1105 | ID_1227 | Fe3O4 | 145.8 | 17.7 | SH-SY5Y | Yes | 7.05316e-11 | 89.08 | PEI | human | bone marrow | MTS | 2.75 | Small
1106 | ID_1228 | Fe3O4 | 145.8 | 17.7 | SH-SY5Y | Yes | 1.130314e-09 | 26.2 | PEI | human | bone marrow | CellTiterGlo | 2.75 | Small
1107 | ID_1229 | Fe3O4 | 145.8 | 17.7 | SH-SY5Y | Yes | 7.05316e-11 | 62.01 | PEI | human | bone marrow | Live/Dead | 2.75 | Small
1108 | ID_1230 | Fe3O4 | 14 | 49.26 | MCF-7 | Yes | 2.553393e-05 | 97.02 | Uncoated | human | breast | Live/Dead | 2.75 | Small
1109 | ID_1231 | Fe3O4 | 145.8 | 17.7 | RAW 264.7 | Yes | 5.65157e-10 | 62.26 | PEI | mouse | blood | Live/Dead | 2.75 | Small
1110 | ID_1232 | Fe3O4 | 145.8 | 17.7 | SH-SY5Y | Yes | 1.412893e-10 | 41.92 | PEI | human | bone marrow | Live/Dead | 2.75 | Small
1111 | ID_1233 | Fe3O4 | 145.8 | 17.7 | SH-SY5Y | Yes | 2.825785e-10 | 31.25 | PEI | human | bone marrow | Live/Dead | 2.75 | Small
1112 | ID_1234 | Fe3O4 | 145.8 | 17.7 | SH-SY5Y | Yes | 2.825785e-10 | 136.24 | PEI | human | bone marrow | MTS | 2.75 | Small
1113 | ID_1235 | Fe3O4 | 361.4 | 12.1 | SH-SY5Y | Yes | 7.421766e-11 | 85.34 | PEG to the PEI | human | bone marrow | LDH | 2.75 | Small
1114 | ID_1236 | Fe3O4 | 361.4 | 12.1 | SH-SY5Y | Yes | 9.277208e-12 | 97.55 | PEG to the PEI | human | bone marrow | LDH | 2.75 | Small
1115 | ID_1237 | Fe3O4 | 13.5 | 49.26 | SH-SY5Y | Yes | 0.002315326 | 99.58 | Uncoated | human | bone marrow | Live/Dead | 2.75 | Small
1116 | ID_1238 | Fe3O4 | 13.5 | 49.26 | SH-SY5Y | Yes | 2.315326e-05 | 98.49 | Uncoated | human | bone marrow | Live/Dead | 2.75 | Small
1117 | ID_1239 | Fe3O4 | 196.4 | 49.26 | A549 | Yes | 1.849725e-09 | 98.21 | Uncoated | human | lung | Live/Dead | 2.75 | Small
1118 | ID_1240 | Fe3O4 | 196.4 | 49.26 | A549 | Yes | 1.849725e-09 | 93.74 | Uncoated | human | lung | AlamarBlue | 2.75 | Small
1119 | ID_1241 | Fe3O4 | 196.4 | 49.26 | A549 | Yes | 1.849725e-09 | 88.3 | Uncoated | human | lung | AlamarBlue | 2.75 | Small
1120 | ID_1242 | Fe3O4 | 196.4 | 49.26 | A549 | Yes | 1.849725e-11 | 97.32 | Uncoated | human | lung | LDH | 2.75 | Small
1121 | ID_1243 | Fe3O4 | 196.4 | 49.26 | A549 | Yes | 1.849725e-11 | 99.5 | Uncoated | human | lung | Live/Dead | 2.75 | Small
1122 | ID_1244 | Fe3O4 | 196.4 | 49.26 | A549 | Yes | 1.849725e-10 | 99.48 | Uncoated | human | lung | Live/Dead | 2.75 | Small
1123 | ID_1245 | Fe3O4 | 196.4 | 49.26 | A549 | Yes | 1.849725e-11 | 95.29 | Uncoated | human | lung | AlamarBlue | 2.75 | Small
1124 | ID_1246 | Fe3O4 | 957 | 49.26 | HCMEC | No | 1.598806e-11 | 87.79 | Uncoated | human | heart | LDH | 2.75 | Small
1125 | ID_1247 | Fe3O4 | 957 | 49.26 | HCMEC | No | 3.197613e-12 | 85.98 | Uncoated | human | heart | LDH | 2.75 | Small
1126 | ID_1248 | Fe3O4 | 957 | 49.26 | HCMEC | No | 3.197613e-12 | 97.75 | Uncoated | human | heart | MTT | 2.75 | Small
1127 | ID_1250 | Fe3O4 | 957 | 49.26 | HCMEC | No | 1.598806e-11 | 95.51 | Uncoated | human | heart | MTT | 2.75 | Small
1128 | ID_1251 | Fe3O4 | 957 | 49.26 | HCMEC | No | 1.598806e-16 | 96.63 | Uncoated | human | heart | MTT | 2.75 | Small
1129 | ID_1253 | Fe3O4 | 196.4 | 49.26 | A549 | Yes | 1.849725e-10 | 91.27 | Uncoated | human | lung | AlamarBlue | 2.75 | Small
1130 | ID_1255 | Fe3O4 | 196.4 | 49.26 | A549 | Yes | 1.849725e-10 | 95.04 | Uncoated | human | lung | AlamarBlue | 2.75 | Small
1131 | ID_1256 | Fe3O4 | 957 | 49.26 | HCMEC | No | 7.994032e-13 | 100 | Uncoated | human | heart | MTT | 2.75 | Small
1132 | ID_1257 | Fe3O4 | 361.4 | 12.1 | SH-SY5Y | Yes | 1.855442e-11 | 96.15 | PEG to the PEI | human | bone marrow | LDH | 2.75 | Small
1133 | ID_1258 | Fe3O4 | 13.5 | 49.26 | SH-SY5Y | Yes | 2.315326e-05 | 82.37 | Uncoated | human | bone marrow | MTS | 2.75 | Small
1134 | ID_1259 | Fe3O4 | 13.5 | 49.26 | SH-SY5Y | Yes | 2.315326e-07 | 84.27 | Uncoated | human | bone marrow | MTS | 2.75 | Small
1135 | ID_1260 | Fe3O4 | 13.5 | 49.26 | H4 | Yes | 0.02315326 | 86.86 | Uncoated | human | brain | MTS | 2.75 | Small
1136 | ID_1261 | Fe3O4 | 13.5 | 49.26 | SH-SY5Y | Yes | 2.315326e-07 | 97.65 | Uncoated | human | bone marrow | Live/Dead | 2.75 | Small
1137 | ID_1262 | Fe3O4 | 13.5 | 49.26 | SH-SY5Y | Yes | 0.0002315326 | 96.62 | Uncoated | human | bone marrow | Live/Dead | 2.75 | Small
1138 | ID_1264 | Fe3O4 | 14 | 49.26 | T98G | Yes | 2.553393e-05 | 93.22 | Uncoated | human | brain | Live/Dead | 2.75 | Small
1139 | ID_1265 | Fe3O4 | 957 | 49.26 | HCMEC | No | 1.598806e-16 | 98.19 | Uncoated | human | heart | LDH | 2.75 | Small
1140 | ID_1267 | Fe3O4 | 196.4 | 49.26 | A549 | Yes | 1.849725e-10 | 91.02 | Uncoated | human | lung | LDH | 2.75 | Small
1141 | ID_1268 | Fe3O4 | 957 | 49.26 | HCMEC | No | 1.598806e-15 | 94.38 | Uncoated | human | heart | MTT | 2.75 | Small
1142 | ID_1269 | Fe3O4 | 361.4 | 12.1 | RAW 264.7 | Yes | 4.631182e-12 | 93.63 | PEG to the PEI | mouse | blood | LDH | 2.75 | Small
1143 | ID_1270 | Fe3O4 | 361.4 | 12.1 | RAW 264.7 | Yes | 9.277208e-12 | 93.2 | PEG to the PEI | mouse | blood | LDH | 2.75 | Small
1144 | ID_1271 | Fe3O4 | 361.4 | 12.1 | RAW 264.7 | Yes | 1.855442e-11 | 94.11 | PEG to the PEI | mouse | blood | LDH | 2.75 | Small
1145 | ID_1272 | Fe3O4 | 361.4 | 12.1 | RAW 264.7 | Yes | 3.710883e-11 | 92.79 | PEG to the PEI | mouse | blood | LDH | 2.75 | Small
1146 | ID_1273 | Fe3O4 | 361.4 | 12.1 | RAW 264.7 | Yes | 7.421766e-11 | 96.37 | PEG to the PEI | mouse | blood | LDH | 2.75 | Small
1147 | ID_1274 | Fe3O4 | 361.4 | 12.1 | RAW 264.7 | Yes | 4.631182e-12 | 93.3 | PEG to the PEI | mouse | blood | LDH | 2.75 | Small
1148 | ID_1275 | Fe3O4 | 361.4 | 12.1 | SH-SY5Y | Yes | 9.277208e-12 | 23.14 | PEG to the PEI | human | bone marrow | LDH | 2.75 | Small
1149 | ID_1276 | Fe3O4 | 957 | 49.26 | HCMEC | No | 7.994032e-13 | 88.76 | Uncoated | human | heart | MTT | 2.75 | Small
1150 | ID_1277 | Fe3O4 | 361.4 | 12.1 | SH-SY5Y | Yes | 4.631182e-12 | 23.13 | PEG to the PEI | human | bone marrow | LDH | 2.75 | Small
1151 | ID_1278 | Fe3O4 | 361.4 | 12.1 | SH-SY5Y | Yes | 3.710883e-11 | 94.75 | PEG to the PEI | human | bone marrow | LDH | 2.75 | Small
1152 | ID_1279 | Fe3O4 | 957 | 49.26 | HCMEC | No | 1.598806e-12 | 89.89 | Uncoated | human | heart | MTT | 2.75 | Small
1153 | ID_1280 | Fe3O4 | 957 | 49.26 | HCMEC | No | 7.994032e-12 | 92.13 | Uncoated | human | heart | MTT | 2.75 | Small
1154 | ID_1283 | Fe3O4 | 957 | 49.26 | HCMEC | No | 1.598806e-15 | 99.2 | Uncoated | human | heart | LDH | 2.75 | Small
1155 | ID_1284 | Fe3O4 | 957 | 49.26 | HCMEC | No | 1.598806e-14 | 95.44 | Uncoated | human | heart | LDH | 2.75 | Small
1156 | ID_1285 | Fe3O4 | 957 | 49.26 | HCMEC | No | 1.598806e-13 | 95.41 | Uncoated | human | heart | LDH | 2.75 | Small
1157 | ID_1286 | Fe3O4 | 957 | 49.26 | HCMEC | No | 7.994032e-13 | 87.91 | Uncoated | human | heart | LDH | 2.75 | Small
1158 | ID_1287 | Fe3O4 | 957 | 49.26 | HCMEC | No | 1.598806e-12 | 87.87 | Uncoated | human | heart | LDH | 2.75 | Small
1159 | ID_1289 | Fe3O4 | 361.4 | 12.1 | RAW 264.7 | Yes | 4.631182e-12 | 92.61 | PEG to the PEI | mouse | blood | Live/Dead | 2.75 | Small
1160 | ID_1290 | Fe3O4 | 361.4 | 12.1 | RAW 264.7 | Yes | 7.421766e-11 | 91.69 | PEG to the PEI | mouse | blood | LDH | 2.75 | Small
1161 | ID_1291 | Fe3O4 | 361.4 | 12.1 | RAW 264.7 | Yes | 7.421766e-11 | 93.13 | PEG to the PEI | mouse | blood | LDH | 2.75 | Small
1162 | ID_1292 | Fe3O4 | 361.4 | 12.1 | RAW 264.7 | Yes | 3.710883e-11 | 93.12 | PEG to the PEI | mouse | blood | LDH | 2.75 | Small
1163 | ID_1293 | Fe3O4 | 957 | 49.26 | HCMEC | No | 1.598806e-16 | 95.49 | Uncoated | human | heart | LDH | 2.75 | Small
1164 | ID_1294 | Fe3O4 | 361.4 | 12.1 | RAW 264.7 | Yes | 4.631182e-12 | 94.86 | PEG to the PEI | mouse | blood | LDH | 2.75 | Small
1165 | ID_1296 | Fe3O4 | 361.4 | 12.1 | RAW 264.7 | Yes | 1.855442e-11 | 94 | PEG to the PEI | mouse | blood | LDH | 2.75 | Small
1166 | ID_1297 | Fe3O4 | 957 | 49.26 | HCMEC | No | 1.598806e-14 | 94.39 | Uncoated | human | heart | LDH | 2.75 | Small
1167 | ID_1298 | Fe3O4 | 957 | 49.26 | HCMEC | No | 1.598806e-12 | 98.88 | Uncoated | human | heart | MTT | 2.75 | Small
1168 | ID_1299 | Fe3O4 | 957 | 49.26 | HCMEC | No | 1.598806e-13 | 86.89 | Uncoated | human | heart | LDH | 2.75 | Small
1169 | ID_1300 | Fe3O4 | 957 | 49.26 | HCMEC | No | 7.994032e-13 | 86.86 | Uncoated | human | heart | LDH | 2.75 | Small
1170 | ID_1301 | Fe3O4 | 957 | 49.26 | HCMEC | No | 1.598806e-12 | 86.83 | Uncoated | human | heart | LDH | 2.75 | Small
1171 | ID_1302 | Fe3O4 | 957 | 49.26 | HCMEC | No | 3.197613e-12 | 83.07 | Uncoated | human | heart | LDH | 2.75 | Small
1172 | ID_1303 | Fe3O4 | 957 | 49.26 | HCMEC | No | 7.994032e-12 | 84.91 | Uncoated | human | heart | LDH | 2.75 | Small
1173 | ID_1304 | Fe3O4 | 957 | 49.26 | HCMEC | No | 1.598806e-15 | 98.16 | Uncoated | human | heart | LDH | 2.75 | Small
1174 | ID_1305 | Fe3O4 | 196.4 | 49.26 | A549 | Yes | 1.849725e-11 | 96.35 | Uncoated | human | lung | AlamarBlue | 2.75 | Small
1175 | ID_1306 | Fe3O4 | 361.4 | 12.1 | RAW 264.7 | Yes | 9.277208e-12 | 93.98 | PEG to the PEI | mouse | blood | LDH | 2.75 | Small
1176 | ID_1307 | Fe3O4 | 957 | 49.26 | HCMEC | No | 1.598806e-13 | 93.26 | Uncoated | human | heart | MTT | 2.75 | Small
1177 | ID_1308 | Fe3O4 | 957 | 49.26 | HCMEC | No | 7.994032e-12 | 91.56 | Uncoated | human | heart | LDH | 2.75 | Small
1178 | ID_1309 | Fe3O4 | 361.4 | 12.1 | SH-SY5Y | Yes | 1.855442e-11 | 28.82 | PEG to the PEI | human | bone marrow | LDH | 2.75 | Small
1179 | ID_1310 | Fe3O4 | 361.4 | 12.1 | SH-SY5Y | Yes | 3.710883e-11 | 38.27 | PEG to the PEI | human | bone marrow | LDH | 2.75 | Small
1180 | ID_1311 | Fe3O4 | 361.4 | 12.1 | SH-SY5Y | Yes | 7.421766e-11 | 34.51 | PEG to the PEI | human | bone marrow | LDH | 2.75 | Small
1181 | ID_1312 | Fe3O4 | 361.4 | 12.1 | SH-SY5Y | Yes | 4.631182e-12 | 96.12 | PEG to the PEI | human | bone marrow | LDH | 2.75 | Small
1182 | ID_1313 | Fe3O4 | 957 | 49.26 | HCMEC | No | 1.598806e-11 | 83.01 | Uncoated | human | heart | LDH | 2.75 | Small
1183 | ID_1314 | Fe3O4 | 361.4 | 12.1 | RAW 264.7 | Yes | 9.277208e-12 | 92.87 | PEG to the PEI | mouse | blood | LDH | 2.75 | Small
1184 | ID_1315 | MgO | 639 | -7.01 | HCMEC | No | 1.368415e-15 | 98.88 | Uncoated | human | heart | MTT | 2.38 | Small
1185 | ID_1317 | MgO | 639 | -7.01 | HCMEC | No | 1.368415e-13 | 96.63 | Uncoated | human | heart | MTT | 2.38 | Small
1186 | ID_1318 | MgO | 639 | -7.01 | HCMEC | No | 6.842073e-13 | 93.26 | Uncoated | human | heart | MTT | 2.38 | Small
1187 | ID_1321 | MgO | 639 | -7.01 | HCMEC | No | 6.842073e-13 | 32.57 | Uncoated | human | heart | LDH | 2.38 | Small
1188 | ID_1322 | MgO | 639 | -7.01 | HCMEC | No | 6.842073e-12 | 4.36 | Uncoated | human | heart | LDH | 2.38 | Small
1189 | ID_1323 | MgO | 639 | -7.01 | HCMEC | No | 2.736829e-12 | 21.26 | Uncoated | human | heart | LDH | 2.38 | Small
1190 | ID_1324 | MgO | 639 | -7.01 | HCMEC | No | 1.368415e-13 | 32.6 | Uncoated | human | heart | LDH | 2.38 | Small
1191 | ID_1325 | MgO | 12 | -7.01 | 3T3-L1 | No | 0.6 | 38.93 | Uncoated | mouse | embryo | MTT | 2.38 | Small
1192 | ID_1326 | MgO | 8 | -7.01 | RAW 264.7 | Yes | 4.184095e-06 | 24.52 | Uncoated | mouse | blood | LDH | 2.38 | Small
1193 | ID_1327 | MgO | 12 | -7.01 | 3T3-L1 | No | 0.8 | 32.17 | Uncoated | mouse | embryo | MTT | 2.38 | Small
1194 | ID_1328 | MgO | 39.2 | -7.01 | HCMEC | No | 1e-06 | 97.03 | Uncoated | human | heart | MTT | 2.38 | Small
1195 | ID_1329 | MgO | 639 | -7.01 | HCMEC | No | 6.842073e-12 | 87.64 | Uncoated | human | heart | MTT | 2.38 | Small
1196 | ID_1330 | MgO | 8 | -7.01 | RAW 264.7 | Yes | 8.36819e-06 | 21.12 | Uncoated | mouse | blood | LDH | 2.38 | Small
1197 | ID_1331 | MgO | 639 | -7.01 | HCMEC | No | 1.368415e-14 | 97.75 | Uncoated | human | heart | MTT | 2.38 | Small
1198 | ID_1333 | MgO | 39.2 | -7.01 | HCMEC | No | 1e-05 | 100 | Uncoated | human | heart | MTT | 2.38 | Small
1199 | ID_1334 | MgO | 12 | -7.01 | 3T3-L1 | No | 0.4 | 45.69 | Uncoated | mouse | embryo | MTT | 2.38 | Small
1200 | ID_1335 | MgO | 12 | -7.01 | 3T3-L1 | No | 0.2 | 53.07 | Uncoated | mouse | embryo | MTT | 2.38 | Small
1201 | ID_1336 | MgO | 8 | -7.01 | RAW 264.7 | Yes | 1.046024e-07 | 23.74 | Uncoated | mouse | blood | LDH | 2.38 | Small
1202 | ID_1337 | MgO | 639 | -7.01 | HCMEC | No | 1.368415e-11 | 2.46 | Uncoated | human | heart | LDH | 2.38 | Small
1203 | ID_1339 | MgO | 8 | -7.01 | RAW 264.7 | Yes | 1.046024e-06 | 24.89 | Uncoated | mouse | blood | LDH | 2.38 | Small
1204 | ID_1340 | MgO | 639 | -7.01 | HCMEC | No | 1.368415e-12 | 26.91 | Uncoated | human | heart | LDH | 2.38 | Small
1205 | ID_1341 | MgO | 8 | -7.01 | RAW 264.7 | Yes | 1.046024e-07 | 106.94 | Uncoated | mouse | blood | WST-1 | 2.38 | Small
1206 | ID_1342 | MgO | 8 | -7.01 | RAW 264.7 | Yes | 5.230119e-07 | 99.37 | Uncoated | mouse | blood | WST-1 | 2.38 | Small
1207 | ID_1343 | MgO | 8 | -7.01 | RAW 264.7 | Yes | 1.046024e-06 | 106.89 | Uncoated | mouse | blood | WST-1 | 2.38 | Small
1208 | ID_1344 | MgO | 8 | -7.01 | RAW 264.7 | Yes | 4.184095e-06 | 113.48 | Uncoated | mouse | blood | WST-1 | 2.38 | Small
1209 | ID_1345 | MgO | 8 | -7.01 | RAW 264.7 | Yes | 8.36819e-06 | 116.28 | Uncoated | mouse | blood | WST-1 | 2.38 | Small
1210 | ID_1346 | MgO | 8 | -7.01 | RAW 264.7 | Yes | 5.230119e-07 | 23.75 | Uncoated | mouse | blood | LDH | 2.38 | Small
1211 | ID_1349 | MgO | 12 | -7.01 | 3T3-L1 | No | 1 | 22.13 | Uncoated | mouse | embryo | MTT | 2.38 | Small
1212 | ID_1350 | MgO | 639 | -7.01 | HCMEC | No | 1.368415e-12 | 86.52 | Uncoated | human | heart | MTT | 2.38 | Small
1213 | ID_1351 | MgO | 39.2 | -7.01 | HCMEC | No | 0.02 | 92.74 | Uncoated | human | heart | MTT | 2.38 | Small
1214 | ID_1352 | MgO | 39.2 | -7.01 | HCMEC | No | 0.05 | 86.8 | Uncoated | human | heart | MTT | 2.38 | Small
1215 | ID_1353 | MgO | 39.2 | -7.01 | HCMEC | No | 0.1 | 73.6 | Uncoated | human | heart | MTT | 2.38 | Small
1216 | ID_1354 | MgO | 39.2 | -7.01 | HCMEC | No | 0.02 | 82.3 | Uncoated | human | heart | MTT | 2.38 | Small
1217 | ID_1355 | MgO | 39.2 | -7.01 | HCMEC | No | 0.005 | 87.21 | Uncoated | human | heart | MTT | 2.38 | Small
1218 | ID_1356 | MgO | 39.2 | -7.01 | HCMEC | No | 0.001 | 95.41 | Uncoated | human | heart | MTT | 2.38 | Small
1219 | ID_1357 | MgO | 39.2 | -7.01 | HCMEC | No | 0.05 | 72.13 | Uncoated | human | heart | MTT | 2.38 | Small
1220 | ID_1360 | MgO | 39.2 | -7.01 | HCMEC | No | 0.005 | 93.4 | Uncoated | human | heart | MTT | 2.38 | Small
1221 | ID_1361 | MgO | 39.2 | -7.01 | HCMEC | No | 0.01 | 85.25 | Uncoated | human | heart | MTT | 2.38 | Small
1222 | ID_1362 | MgO | 39.2 | -7.01 | HCMEC | No | 0.0001 | 98.36 | Uncoated | human | heart | MTT | 2.38 | Small
1223 | ID_1364 | MgO | 39.2 | -7.01 | HCMEC | No | 1e-06 | 99.02 | Uncoated | human | heart | MTT | 2.38 | Small
1224 | ID_1365 | MgO | 39.2 | -7.01 | HCMEC | No | 0.1 | 62.62 | Uncoated | human | heart | MTT | 2.38 | Small
1225 | ID_1367 | MgO | 639 | -7.01 | HCMEC | No | 1.368415e-11 | 73.03 | Uncoated | human | heart | MTT | 2.38 | Small
1226 | ID_1368 | MgO | 639 | -7.01 | HCMEC | No | 2.736829e-12 | 82.02 | Uncoated | human | heart | MTT | 2.38 | Small
1227 | ID_1369 | MgO | 639 | -7.01 | HCMEC | No | 6.842073e-12 | 70.79 | Uncoated | human | heart | MTT | 2.38 | Small
1228 | ID_1370 | MgO | 639 | -7.01 | HCMEC | No | 1.368415e-13 | 95.51 | Uncoated | human | heart | MTT | 2.38 | Small
1229 | ID_1371 | MgO | 639 | -7.01 | HCMEC | No | 1.368415e-16 | 46.85 | Uncoated | human | heart | LDH | 2.38 | Small
1230 | ID_1372 | MgO | 639 | -7.01 | HCMEC | No | 1.368415e-15 | 46.82 | Uncoated | human | heart | LDH | 2.38 | Small
1231 | ID_1373 | MgO | 639 | -7.01 | HCMEC | No | 1.368415e-14 | 44.92 | Uncoated | human | heart | LDH | 2.38 | Small
1232 | ID_1374 | MgO | 639 | -7.01 | HCMEC | No | 1.368415e-13 | 37.39 | Uncoated | human | heart | LDH | 2.38 | Small
1233 | ID_1375 | MgO | 639 | -7.01 | HCMEC | No | 1.368415e-11 | 62.92 | Uncoated | human | heart | MTT | 2.38 | Small
1234 | ID_1376 | MgO | 639 | -7.01 | HCMEC | No | 1.368415e-12 | 35.46 | Uncoated | human | heart | LDH | 2.38 | Small
1235 | ID_1377 | MgO | 639 | -7.01 | HCMEC | No | 6.842073e-13 | 37.36 | Uncoated | human | heart | LDH | 2.38 | Small
1236 | ID_1378 | MgO | 639 | -7.01 | HCMEC | No | 1.368415e-14 | 42 | Uncoated | human | heart | LDH | 2.38 | Small
1237 | ID_1379 | MgO | 639 | -7.01 | HCMEC | No | 1.368415e-15 | 45.77 | Uncoated | human | heart | LDH | 2.38 | Small
1238 | ID_1380 | MgO | 639 | -7.01 | HCMEC | No | 2.736829e-12 | 27.93 | Uncoated | human | heart | LDH | 2.38 | Small
1239 | ID_1381 | MgO | 639 | -7.01 | HCMEC | No | 6.842073e-12 | 14.78 | Uncoated | human | heart | LDH | 2.38 | Small
1240 | ID_1382 | MgO | 639 | -7.01 | HCMEC | No | 1.368415e-11 | 12.88 | Uncoated | human | heart | LDH | 2.38 | Small
1241 | ID_1383 | MgO | 639 | -7.01 | HCMEC | No | 1.368415e-16 | 42.05 | Uncoated | human | heart | LDH | 2.38 | Small
1242 | ID_1384 | MnO | 24 | 79.48 | HMEC-1 | No | 1.515264e-07 | 2.12 | Uncoated | human | skin | ATPLite | 2.5 | Small
1243 | ID_1385 | MnO | 24 | 79.48 | HMEC-1 | No | 3.030528e-10 | 89.65 | Uncoated | human | skin | ATPLite | 2.5 | Small
1244 | ID_1386 | MnO | 10 | 79.48 | HMEC-1 | No | 4.189403e-08 | 82.59 | Uncoated | human | skin | ATPLite | 2.5 | Small
1245 | ID_1387 | MnO | 10 | 79.48 | HMEC-1 | No | 2.094701e-06 | 43.76 | Uncoated | human | skin | ATPLite | 2.5 | Small
1246 | ID_1388 | MnO | 24 | 79.48 | HMEC-1 | No | 3.030528e-09 | 93.18 | Uncoated | human | skin | ATPLite | 2.5 | Small
1247 | ID_1389 | MnO | 14 | 79.48 | T98G | Yes | 7.633751e-06 | 99.19 | Uncoated | human | brain | Live/Dead | 2.5 | Small
1248 | ID_1390 | MnO | 10 | 79.48 | HMEC-1 | No | 4.189403e-07 | 79.76 | Uncoated | human | skin | ATPLite | 2.5 | Small
1249 | ID_1391 | MnO | 24 | 79.48 | HMEC-1 | No | 3.030528e-08 | 50.12 | Uncoated | human | skin | ATPLite | 2.5 | Small
1250 | ID_1392 | MnO | 10 | 79.48 | HMEC-1 | No | 4.189403e-09 | 94.59 | Uncoated | human | skin | ATPLite | 2.5 | Small
1251 | ID_1393 | MnO | 24 | 79.48 | HMEC-1 | No | 1.515264e-08 | 67.76 | Uncoated | human | skin | ATPLite | 2.5 | Small
1252 | ID_1394 | MnO | 10 | 79.48 | HMEC-1 | No | 2.094701e-07 | 89.65 | Uncoated | human | skin | ATPLite | 2.5 | Small
1253 | ID_1395 | MnO | 14 | 79.48 | MCF-7 | Yes | 7.633751e-06 | 78.98 | Uncoated | human | breast | Live/Dead | 2.5 | Small
1254 | ID_1396 | MnO | 14 | 79.48 | A549 | Yes | 7.633751e-06 | 77.45 | Uncoated | human | lung | Live/Dead | 2.5 | Small
1255 | ID_1397 | MnO | 14 | 79.48 | T98G | Yes | 7.633751e-06 | 29.88 | Uncoated | human | brain | Live/Dead | 2.5 | Small
1256 | ID_1398 | MnO | 14 | 79.48 | A549 | Yes | 7.633751e-06 | 32.53 | Uncoated | human | lung | Live/Dead | 2.5 | Small
1257 | ID_1399 | MnO | 14 | 79.48 | MCF-7 | Yes | 7.633751e-06 | 60.41 | Uncoated | human | breast | Live/Dead | 2.5 | Small
1258 | ID_1400 | NiO | 22 | 25.3 | HEp-2 | Yes | 0.1 | 11.2 | Uncoated | human | cervix | MTT | 2.67 | Small
1259 | ID_1401 | NiO | 22 | 25.3 | MCF-7 | Yes | 0.001 | 93.13 | Uncoated | human | breast | MTT | 2.67 | Small
1260 | ID_1402 | NiO | 22 | 25.3 | MCF-7 | Yes | 0.002 | 75.06 | Uncoated | human | breast | MTT | 2.67 | Small
1261 | ID_1403 | NiO | 21.6 | 25.3 | HepG2 | Yes | 0.05 | 59.52 | Uncoated | human | liver | MTS | 2.67 | Small
1262 | ID_1404 | NiO | 21.6 | 25.3 | HepG2 | Yes | 0.1 | 39.85 | Uncoated | human | liver | MTS | 2.67 | Small
1263 | ID_1405 | NiO | 21.6 | 25.3 | HepG2 | Yes | 0.005 | 97.39 | Uncoated | human | liver | NRU | 2.67 | Small
1264 | ID_1406 | NiO | 22 | 25.3 | HEp-2 | Yes | 0.005 | 79.26 | Uncoated | human | cervix | MTT | 2.67 | Small
1265 | ID_1407 | NiO | 21.6 | 25.3 | HepG2 | Yes | 0.01 | 95.87 | Uncoated | human | liver | NRU | 2.67 | Small
1266 | ID_1408 | NiO | 22 | 25.3 | HEp-2 | Yes | 0.001 | 94.91 | Uncoated | human | cervix | MTT | 2.67 | Small
1267 | ID_1409 | NiO | 21.6 | 25.3 | HepG2 | Yes | 0.1 | 81.57 | Uncoated | human | liver | NRU | 2.67 | Small
1268 | ID_1410 | NiO | 22 | 25.3 | MCF-7 | Yes | 0.005 | 70.48 | Uncoated | human | breast | MTT | 2.67 | Small
1269 | ID_1411 | NiO | 22 | 25.3 | MCF-7 | Yes | 0.01 | 48.22 | Uncoated | human | breast | MTT | 2.67 | Small
1270 | ID_1412 | NiO | 22 | 25.3 | MCF-7 | Yes | 0.001 | 94.1 | Uncoated | human | breast | NRU | 2.67 | Small
1271 | ID_1413 | NiO | 22 | 25.3 | MCF-7 | Yes | 0.1 | 8.78 | Uncoated | human | breast | MTT | 2.67 | Small
1272 | ID_1414 | NiO | 22 | 25.3 | MCF-7 | Yes | 0.05 | 16.03 | Uncoated | human | breast | MTT | 2.67 | Small
1273 | ID_1415 | NiO | 21.6 | 25.3 | HepG2 | Yes | 0.025 | 92.71 | Uncoated | human | liver | NRU | 2.67 | Small
1274 | ID_1416 | NiO | 22 | 25.3 | HEp-2 | Yes | 0.05 | 20.23 | Uncoated | human | cervix | MTT | 2.67 | Small
1275 | ID_1417 | NiO | 21.6 | 25.3 | HepG2 | Yes | 0.05 | 85.28 | Uncoated | human | liver | NRU | 2.67 | Small
1276 | ID_1418 | NiO | 22 | 25.3 | HEp-2 | Yes | 0.1 | 15.66 | Uncoated | human | cervix | NRU | 2.67 | Small
1277 | ID_1419 | NiO | 22 | 25.3 | MCF-7 | Yes | 0.005 | 58.28 | Uncoated | human | breast | NRU | 2.67 | Small
1278 | ID_1420 | NiO | 22 | 25.3 | MCF-7 | Yes | 0.025 | 33.46 | Uncoated | human | breast | MTT | 2.67 | Small
1279 | ID_1421 | NiO | 22 | 25.3 | HEp-2 | Yes | 0.025 | 43.13 | Uncoated | human | cervix | MTT | 2.67 | Small
1280 | ID_1422 | NiO | 22 | 25.3 | MCF-7 | Yes | 0.05 | 20.8 | Uncoated | human | breast | NRU | 2.67 | Small
1281 | ID_1423 | NiO | 22 | 25.3 | MCF-7 | Yes | 0.01 | 44.67 | Uncoated | human | breast | NRU | 2.67 | Small
1282 | ID_1424 | NiO | 22 | 25.3 | MCF-7 | Yes | 0.002 | 77.53 | Uncoated | human | breast | NRU | 2.67 | Small
1283 | ID_1425 | NiO | 22 | 25.3 | HEp-2 | Yes | 0.001 | 98.59 | Uncoated | human | cervix | NRU | 2.67 | Small
1284 | ID_1426 | NiO | 22 | 25.3 | HEp-2 | Yes | 0.002 | 80.41 | Uncoated | human | cervix | MTT | 2.67 | Small
1285 | ID_1427 | NiO | 21.6 | 25.3 | HepG2 | Yes | 0.01 | 82.23 | Uncoated | human | liver | MTS | 2.67 | Small
1286 | ID_1428 | NiO | 22 | 25.3 | MCF-7 | Yes | 0.025 | 33.76 | Uncoated | human | breast | NRU | 2.67 | Small
1287 | ID_1429 | NiO | 22 | 25.3 | HEp-2 | Yes | 0.025 | 38.77 | Uncoated | human | cervix | NRU | 2.67 | Small
1288 | ID_1430 | NiO | 22 | 25.3 | HEp-2 | Yes | 0.05 | 25.55 | Uncoated | human | cervix | NRU | 2.67 | Small
1289 | ID_1431 | NiO | 21.6 | 25.3 | HepG2 | Yes | 0.025 | 71.83 | Uncoated | human | liver | MTS | 2.67 | Small
1290 | ID_1432 | NiO | 22 | 25.3 | HEp-2 | Yes | 0.01 | 58.78 | Uncoated | human | cervix | MTT | 2.67 | Small
1291 | ID_1433 | NiO | 21.6 | 25.3 | HepG2 | Yes | 0.005 | 101.65 | Uncoated | human | liver | MTS | 2.67 | Small
1292 | ID_1434 | NiO | 22 | 25.3 | MCF-7 | Yes | 0.1 | 13.99 | Uncoated | human | breast | NRU | 2.67 | Small
1293 | ID_1435 | NiO | 22 | 25.3 | HEp-2 | Yes | 0.002 | 84.34 | Uncoated | human | cervix | NRU | 2.67 | Small
1294 | ID_1436 | NiO | 22 | 25.3 | HEp-2 | Yes | 0.005 | 69.58 | Uncoated | human | cervix | NRU | 2.67 | Small
1295 | ID_1437 | NiO | 22 | 25.3 | HEp-2 | Yes | 0.01 | 53.02 | Uncoated | human | cervix | NRU | 2.67 | Small
1296 | ID_1438 | Pt | 24.6 | -8 | HEK-293 | No | 0.02 | 91.8 | Uncoated | human | kidney | NRU | 2.28 | Small
1297 | ID_1439 | Pt | 24.6 | -8 | HEK-293 | No | 0.02 | 93.69 | Uncoated | human | kidney | NRU | 2.28 | Small
1298 | ID_1440 | Pt | 24.6 | -8 | HEK-293 | No | 0.36 | 78.17 | Uncoated | human | kidney | NRU | 2.28 | Small
1299 | ID_1441 | Pt | 24.6 | -8 | HEK-293 | No | 0.06 | 89.15 | Uncoated | human | kidney | NRU | 2.28 | Small
1300 | ID_1442 | Pt | 24.6 | -8 | HEK-293 | No | 0.36 | 90.85 | Uncoated | human | kidney | NRU | 2.28 | Small
1301 | ID_1443 | Pt | 24.6 | -8 | HEK-293 | No | 0.02 | 99.06 | Uncoated | human | kidney | MTS | 2.28 | Small
1302 | ID_1444 | Pt | 24.6 | -8 | HEK-293 | No | 0.36 | 54.15 | Uncoated | human | kidney | MTS | 2.28 | Small
1303 | ID_1445 | Pt | 24.6 | -8 | HEK-293 | No | 0.18 | 86.88 | Uncoated | human | kidney | NRU | 2.28 | Small
1304 | ID_1446 | Pt | 24.6 | -8 | HEK-293 | No | 0.18 | 93.2 | Uncoated | human | kidney | NRU | 2.28 | Small
1305 | ID_1447 | Pt | 24.6 | -8 | HEK-293 | No | 0.06 | 80.63 | Uncoated | human | kidney | NRU | 2.28 | Small
1306 | ID_1448 | Pt | 24.6 | -8 | HEK-293 | No | 0.02 | 95 | Uncoated | human | kidney | MTS | 2.28 | Small
1307 | ID_1449 | Pt | 24.6 | -8 | HEK-293 | No | 0.06 | 91 | Uncoated | human | kidney | MTS | 2.28 | Small
1308 | ID_1450 | Pt | 24.6 | -8 | HEK-293 | No | 0.18 | 83.9 | Uncoated | human | kidney | MTS | 2.28 | Small
1309 | ID_1451 | Pt | 24.6 | -8 | HEK-293 | No | 0.36 | 70.5 | Uncoated | human | kidney | MTS | 2.28 | Small
1310 | ID_1452 | Pt | 24.6 | -8 | HEK-293 | No | 0.02 | 90 | Uncoated | human | kidney | MTS | 2.28 | Small
1311 | ID_1453 | Pt | 24.6 | -8 | HEK-293 | No | 0.06 | 86 | Uncoated | human | kidney | MTS | 2.28 | Small
1312 | ID_1454 | Pt | 24.6 | -8 | HEK-293 | No | 0.18 | 68.25 | Uncoated | human | kidney | MTS | 2.28 | Small
1313 | ID_1455 | Pt | 24.6 | -8 | HEK-293 | No | 0.02 | 97.67 | Uncoated | human | kidney | NRU | 2.28 | Small
1314 | ID_1456 | Pt | 24.6 | -8 | HEK-293 | No | 0.18 | 73.63 | Uncoated | human | kidney | NRU | 2.28 | Small
1315 | ID_1457 | Pt | 20.12 | -8 | MCF-7 | Yes | 0.0025 | 95 | Uncoated | human | breast | MTT | 2.28 | Small
1316 | ID_1458 | Pt | 1.5 | -8 | THP-1 | Yes | 0.15 | 10.05 | Uncoated | human | blood | CCK-8 | 2.28 | Small
1317 | ID_1459 | Pt | 24.6 | -8 | HEK-293 | No | 0.18 | 98.5 | Uncoated | human | kidney | MTS | 2.28 | Small
1318 | ID_1460 | Pt | 24.6 | -8 | HEK-293 | No | 0.06 | 96.9 | Uncoated | human | kidney | MTS | 2.28 | Small
1319 | ID_1461 | Pt | 24.6 | -8 | HEK-293 | No | 0.06 | 98.42 | Uncoated | human | kidney | NRU | 2.28 | Small
1320 | ID_1462 | Pt | 24.6 | -8 | HEK-293 | No | 0.36 | 88.5 | Uncoated | human | kidney | MTS | 2.28 | Small
1321 | ID_1463 | Pt | 24.6 | -8 | HEK-293 | No | 0.36 | 58.3 | Uncoated | human | kidney | NRU | 2.28 | Small
1322 | ID_1464 | Pt | 20.12 | -8 | MCF-7 | Yes | 0.04 | 26.93 | Uncoated | human | breast | MTT | 2.28 | Small
1323 | ID_1465 | Pt | 20.12 | -8 | MCF-7 | Yes | 0.05 | 24.03 | Uncoated | human | breast | MTT | 2.28 | Small
1324 | ID_1466 | Pt | 20.12 | -8 | MCF-7 | Yes | 0.0025 | 83.87 | Uncoated | human | breast | MTT | 2.28 | Small
1325 | ID_1467 | Pt | 20.12 | -8 | MCF-7 | Yes | 0.005 | 67.58 | Uncoated | human | breast | MTT | 2.28 | Small
1326 | ID_1468 | Pt | 1.5 | -8 | THP-1 | Yes | 0.125 | 19.97 | Uncoated | human | blood | CCK-8 | 2.28 | Small
1327 | ID_1469 | Pt | 1.5 | -8 | THP-1 | Yes | 0.05 | 80.03 | Uncoated | human | blood | CCK-8 | 2.28 | Small
1328 | ID_1470 | Pt | 1.5 | -8 | THP-1 | Yes | 0.025 | 100 | Uncoated | human | blood | CCK-8 | 2.28 | Small
1329 | ID_1471 | Pt | 20.12 | -8 | MCF-7 | Yes | 0.05 | 15.48 | Uncoated | human | breast | MTT | 2.28 | Small
1330 | ID_1472 | Pt | 20.12 | -8 | MCF-7 | Yes | 0.01 | 48.23 | Uncoated | human | breast | MTT | 2.28 | Small
1331 | ID_1473 | Pt | 20.12 | -8 | MCF-7 | Yes | 0.04 | 21.45 | Uncoated | human | breast | MTT | 2.28 | Small
1332 | ID_1474 | Pt | 20.12 | -8 | MCF-7 | Yes | 0.005 | 78.55 | Uncoated | human | breast | MTT | 2.28 | Small
1333 | ID_1475 | Pt | 20.12 | -8 | MCF-7 | Yes | 0.01 | 60.65 | Uncoated | human | breast | MTT | 2.28 | Small
1334 | ID_1476 | Pt | 20.12 | -8 | MCF-7 | Yes | 0.02 | 37.9 | Uncoated | human | breast | MTT | 2.28 | Small
1335 | ID_1477 | Pt | 20.12 | -8 | MCF-7 | Yes | 0.04 | 35.97 | Uncoated | human | breast | MTT | 2.28 | Small
1336 | ID_1478 | Pt | 20.12 | -8 | MCF-7 | Yes | 0.05 | 30.97 | Uncoated | human | breast | MTT | 2.28 | Small
1337 | ID_1479 | Pt | 20.12 | -8 | MCF-7 | Yes | 0.01 | 49.19 | Uncoated | human | breast | MTT | 2.28 | Small
1338 | ID_1480 | Pt | 20.12 | -8 | MCF-7 | Yes | 0.02 | 36.29 | Uncoated | human | breast | MTT | 2.28 | Small
1339 | ID_1481 | Pt | 20.12 | -8 | MCF-7 | Yes | 0.0025 | 90 | Uncoated | human | breast | MTT | 2.28 | Small
1340 | ID_1482 | Pt | 1.5 | -8 | THP-1 | Yes | 0.075 | 59.78 | Uncoated | human | blood | CCK-8 | 2.28 | Small
1341 | ID_1483 | Pt | 13.5 | -8 | MCF-7 | Yes | 2.344628e-06 | 81.24 | PVP | human | breast | CellTiterGlo | 2.28 | Small
1342 | ID_1484 | Pt | 20.12 | -8 | MCF-7 | Yes | 0.005 | 70 | Uncoated | human | breast | MTT | 2.28 | Small
1343 | ID_1485 | Pt | 13.5 | -40.5 | MCF-7 | Yes | 2.344628e-06 | 34.29 | Folic acid | human | breast | CellTiterGlo | 2.28 | Small
1344 | ID_1486 | Pt | 13.5 | -8 | HeLa | Yes | 5.861569e-07 | 91.89 | PVP | human | cervix | CellTiterGlo | 2.28 | Small
1345 | ID_1487 | Pt | 13.5 | -8 | HeLa | Yes | 5.861569e-07 | 86.13 | PVP | human | cervix | CellTiterGlo | 2.28 | Small
1346 | ID_1488 | Pt | 20.12 | -8 | MCF-7 | Yes | 0.02 | 25.81 | Uncoated | human | breast | MTT | 2.28 | Small
1347 | ID_1489 | Pt | 13.5 | -8 | HeLa | Yes | 2.930785e-07 | 96.94 | PVP | human | cervix | CellTiterGlo | 2.28 | Small
1348 | ID_1490 | Pt | 13.5 | -8 | HeLa | Yes | 2.930785e-07 | 97.3 | PVP | human | cervix | CellTiterGlo | 2.28 | Small
1349 | ID_1491 | Pt | 13.5 | -8 | IMR90 | No | 2.930785e-07 | 98.54 | PVP | human | lung | CellTiterGlo | 2.28 | Small
1350 | ID_1492 | Pt | 13.5 | -8 | IMR90 | No | 2.930785e-07 | 92.61 | PVP | human | lung | CellTiterGlo | 2.28 | Small
1351 | ID_1493 | Pt | 13.5 | -8 | IMR90 | No | 2.930785e-07 | 92.64 | PVP | human | lung | CellTiterGlo | 2.28 | Small
1352 | ID_1494 | Pt | 13.5 | -8 | HeLa | Yes | 5.861569e-07 | 88.29 | PVP | human | cervix | CellTiterGlo | 2.28 | Small
1353 | ID_1495 | Pt | 13.5 | -8 | HeLa | Yes | 2.930785e-07 | 89.73 | PVP | human | cervix | CellTiterGlo | 2.28 | Small
1354 | ID_1496 | Pt | 13.5 | -8 | IMR90 | No | 2.344628e-06 | 70.65 | PVP | human | lung | CellTiterGlo | 2.28 | Small
1355 | ID_1497 | Pt | 13.5 | -8 | MCF-7 | Yes | 1.172314e-06 | 87 | PVP | human | breast | CellTiterGlo | 2.28 | Small
1356 | ID_1498 | Pt | 13.5 | -8 | IMR90 | No | 1.172314e-06 | 87.61 | PVP | human | lung | CellTiterGlo | 2.28 | Small
1357 | ID_1499 | Pt | 13.5 | -8 | IMR90 | No | 1.172314e-06 | 71.27 | PVP | human | lung | CellTiterGlo | 2.28 | Small
1358 | ID_1500 | Pt | 13.5 | -8 | IMR90 | No | 2.344628e-06 | 78.79 | PVP | human | lung | CellTiterGlo | 2.28 | Small
1359 | ID_1501 | Pt | 13.5 | -8 | IMR90 | No | 2.344628e-06 | 75.09 | PVP | human | lung | CellTiterGlo | 2.28 | Small
1360 | ID_1502 | Pt | 13.5 | -8 | IMR90 | No | 4.689255e-06 | 50.59 | PVP | human | lung | CellTiterGlo | 2.28 | Small
1361 | ID_1503 | Pt | 13.5 | -8 | IMR90 | No | 5.861569e-07 | 96.46 | PVP | human | lung | CellTiterGlo | 2.28 | Small
1362 | ID_1504 | Pt | 13.5 | -8 | HeLa | Yes | 1.172314e-06 | 81.8 | PVP | human | cervix | CellTiterGlo | 2.28 | Small
1363 | ID_1505 | Pt | 13.5 | -8 | HeLa | Yes | 1.172314e-06 | 85.41 | PVP | human | cervix | CellTiterGlo | 2.28 | Small
1364 | ID_1506 | Pt | 13.5 | -8 | HeLa | Yes | 1.172314e-06 | 76.76 | PVP | human | cervix | CellTiterGlo | 2.28 | Small
1365 | ID_1507 | Pt | 13.5 | -8 | MCF-7 | Yes | 4.689255e-06 | 55.18 | PVP | human | breast | CellTiterGlo | 2.28 | Small
1366 | ID_1508 | Pt | 13.5 | -8 | MCF-7 | Yes | 2.344628e-06 | 66.75 | PVP | human | breast | CellTiterGlo | 2.28 | Small
1367 | ID_1509 | Pt | 13.5 | -8 | MCF-7 | Yes | 2.344628e-06 | 80.54 | PVP | human | breast | CellTiterGlo | 2.28 | Small
1368 | ID_1510 | Pt | 13.5 | -8 | IMR90 | No | 5.861569e-07 | 77.11 | PVP | human | lung | CellTiterGlo | 2.28 | Small
1369 | ID_1511 | Pt | 13.5 | -8 | IMR90 | No | 1.172314e-06 | 92.12 | PVP | human | lung | CellTiterGlo | 2.28 | Small
1370 | ID_1512 | Pt | 13.5 | -40.5 | MCF-7 | Yes | 1.172314e-06 | 24.6 | Folic acid | human | breast | CellTiterGlo | 2.28 | Small
1371 | ID_1513 | Pt | 13.5 | -8 | IMR90 | No | 5.861569e-07 | 94.2 | PVP | human | lung | CellTiterGlo | 2.28 | Small
1372 | ID_1514 | Pt | 13.5 | -40.5 | MCF-7 | Yes | 2.344628e-06 | 26.09 | Folic acid | human | breast | CellTiterGlo | 2.28 | Small
1373 | ID_1515 | Pt | 13.5 | -8 | MCF-7 | Yes | 5.861569e-07 | 91.21 | PVP | human | breast | CellTiterGlo | 2.28 | Small
1374 | ID_1516 | Pt | 13.5 | -8 | MCF-7 | Yes | 5.861569e-07 | 91.19 | PVP | human | breast | CellTiterGlo | 2.28 | Small
1375 | ID_1517 | Pt | 13.5 | -8 | MCF-7 | Yes | 2.930785e-07 | 99.85 | PVP | human | breast | CellTiterGlo | 2.28 | Small
1376 | ID_1518 | Pt | 13.5 | -8 | MCF-7 | Yes | 2.930785e-07 | 96.18 | PVP | human | breast | CellTiterGlo | 2.28 | Small
1377 | ID_1519 | Pt | 13.5 | -8 | MCF-7 | Yes | 2.930785e-07 | 99.79 | PVP | human | breast | CellTiterGlo | 2.28 | Small
1378 | ID_1520 | Pt | 13.5 | -8 | HeLa | Yes | 4.689255e-06 | 43.6 | PVP | human | cervix | CellTiterGlo | 2.28 | Small
1379 | ID_1521 | Pt | 13.5 | -8 | HeLa | Yes | 4.689255e-06 | 56.58 | PVP | human | cervix | CellTiterGlo | 2.28 | Small
1380 | ID_1522 | Pt | 13.5 | -8 | HeLa | Yes | 4.689255e-06 | 57.3 | PVP | human | cervix | CellTiterGlo | 2.28 | Small
1381 | ID_1523 | Pt | 13.5 | -8 | HeLa | Yes | 2.344628e-06 | 68.11 | PVP | human | cervix | CellTiterGlo | 2.28 | Small
1382 | ID_1524 | Pt | 13.5 | -8 | HeLa | Yes | 2.344628e-06 | 78.2 | PVP | human | cervix | CellTiterGlo | 2.28 | Small
1383 | ID_1525 | Pt | 13.5 | -8 | HeLa | Yes | 2.344628e-06 | 77.48 | PVP | human | cervix | CellTiterGlo | 2.28 | Small
1384 | ID_1526 | Pt | 13.5 | -8 | IMR90 | No | 4.689255e-06 | 54.35 | PVP | human | lung | CellTiterGlo | 2.28 | Small
1385 | ID_1527 | Pt | 13.5 | -40.5 | MCF-7 | Yes | 1.172314e-06 | 47.7 | Folic acid | human | breast | CellTiterGlo | 2.28 | Small
1386 | ID_1528 | Pt | 13.5 | -8 | MCF-7 | Yes | 5.861569e-07 | 89.79 | PVP | human | breast | CellTiterGlo | 2.28 | Small
1387 | ID_1529 | Pt | 13.5 | -8 | MCF-7 | Yes | 1.172314e-06 | 89.85 | PVP | human | breast | CellTiterGlo | 2.28 | Small
1388 | ID_1530 | Pt | 13.5 | -40.5 | HeLa | Yes | 1.172314e-06 | 45 | Folic acid | human | cervix | CellTiterGlo | 2.28 | Small
1389 | ID_1531 | Pt | 13.5 | -40.5 | HeLa | Yes | 2.344628e-06 | 50.25 | Folic acid | human | cervix | CellTiterGlo | 2.28 | Small
1390 | ID_1532 | Pt | 13.5 | -40.5 | HeLa | Yes | 2.344628e-06 | 44.25 | Folic acid | human | cervix | CellTiterGlo | 2.28 | Small
1391 | ID_1533 | Pt | 13.5 | -40.5 | HeLa | Yes | 2.344628e-06 | 32.25 | Folic acid | human | cervix | CellTiterGlo | 2.28 | Small
1392 | ID_1534 | Pt | 13.5 | -40.5 | HeLa | Yes | 4.689255e-06 | 36 | Folic acid | human | cervix | CellTiterGlo | 2.28 | Small
1393 | ID_1535 | Pt | 13.5 | -40.5 | HeLa | Yes | 4.689255e-06 | 30 | Folic acid | human | cervix | CellTiterGlo | 2.28 | Small
1394 | ID_1536 | Pt | 13.5 | -40.5 | HeLa | Yes | 4.689255e-06 | 21 | Folic acid | human | cervix | CellTiterGlo | 2.28 | Small
1395 | ID_1537 | Pt | 13.5 | -40.5 | MCF-7 | Yes | 2.930785e-07 | 79.01 | Folic acid | human | breast | CellTiterGlo | 2.28 | Small
1396 | ID_1538 | Pt | 13.5 | -40.5 | MCF-7 | Yes | 2.930785e-07 | 64.84 | Folic acid | human | breast | CellTiterGlo | 2.28 | Small
1397 | ID_1539 | Pt | 13.5 | -40.5 | MCF-7 | Yes | 2.930785e-07 | 44.72 | Folic acid | human | breast | CellTiterGlo | 2.28 | Small
1398 | ID_1540 | Pt | 13.5 | -40.5 | MCF-7 | Yes | 5.861569e-07 | 64.1 | Folic acid | human | breast | CellTiterGlo | 2.28 | Small
1399 | ID_1541 | Pt | 13.5 | -40.5 | MCF-7 | Yes | 5.861569e-07 | 49.94 | Folic acid | human | breast | CellTiterGlo | 2.28 | Small
1400 | ID_1542 | Pt | 13.5 | -40.5 | HeLa | Yes | 2.930785e-07 | 84 | Folic acid | human | cervix | CellTiterGlo | 2.28 | Small
1401 | ID_1543 | Pt | 13.5 | -40.5 | MCF-7 | Yes | 4.689255e-06 | 17.89 | Folic acid | human | breast | CellTiterGlo | 2.28 | Small
1402 | ID_1544 | Pt | 13.5 | -40.5 | MCF-7 | Yes | 5.861569e-07 | 35.78 | Folic acid | human | breast | CellTiterGlo | 2.28 | Small
1403 | ID_1545 | Pt | 13.5 | -8 | IMR90 | No | 4.689255e-06 | 43.2 | PVP | human | lung | CellTiterGlo | 2.28 | Small
1404 | ID_1546 | Pt | 13.5 | -8 | MCF-7 | Yes | 1.172314e-06 | 84.79 | PVP | human | breast | CellTiterGlo | 2.28 | Small
1405 | ID_1547 | Pt | 13.5 | -40.5 | MCF-7 | Yes | 2.344628e-06 | 17.14 | Folic acid | human | breast | CellTiterGlo | 2.28 | Small
1406 | ID_1548 | Pt | 13.5 | -40.5 | MCF-7 | Yes | 4.689255e-06 | 19.38 | Folic acid | human | breast | CellTiterGlo | 2.28 | Small
1407 | ID_1549 | Pt | 13.5 | -40.5 | HeLa | Yes | 1.172314e-06 | 58.5 | Folic acid | human | cervix | CellTiterGlo | 2.28 | Small
1408 | ID_1550 | Pt | 13.5 | -8 | MCF-7 | Yes | 4.689255e-06 | 56.67 | PVP | human | breast | CellTiterGlo | 2.28 | Small
1409 | ID_1551 | Pt | 13.5 | -40.5 | HeLa | Yes | 1.172314e-06 | 69.75 | Folic acid | human | cervix | CellTiterGlo | 2.28 | Small
1410 | ID_1552 | Pt | 13.5 | -40.5 | HeLa | Yes | 5.861569e-07 | 70.5 | Folic acid | human | cervix | CellTiterGlo | 2.28 | Small
1411 | ID_1553 | Pt | 13.5 | -40.5 | MCF-7 | Yes | 4.689255e-06 | 12.67 | Folic acid | human | breast | CellTiterGlo | 2.28 | Small
1412 | ID_1554 | Pt | 13.5 | -40.5 | IMR90 | No | 2.930785e-07 | 77.94 | Folic acid | human | lung | CellTiterGlo | 2.28 | Small
1413 | ID_1555 | Pt | 13.5 | -40.5 | IMR90 | No | 2.930785e-07 | 59.44 | Folic acid | human | lung | CellTiterGlo | 2.28 | Small
1414 | ID_1556 | Pt | 13.5 | -40.5 | IMR90 | No | 2.930785e-07 | 45.4 | Folic acid | human | lung | CellTiterGlo | 2.28 | Small
1415 | ID_1557 | Pt | 13.5 | -40.5 | IMR90 | No | 5.861569e-07 | 58.8 | Folic acid | human | lung | CellTiterGlo | 2.28 | Small
1416 | ID_1558 | Pt | 13.5 | -40.5 | IMR90 | No | 5.861569e-07 | 47.72 | Folic acid | human | lung | CellTiterGlo | 2.28 | Small
1417 | ID_1559 | Pt | 1.5 | -8 | THP-1 | Yes | 0.1 | 40.08 | Uncoated | human | blood | CCK-8 | 2.28 | Small
1418 | ID_1560 | Pt | 13.5 | -40.5 | MCF-7 | Yes | 1.172314e-06 | 38.01 | Folic acid | human | breast | CellTiterGlo | 2.28 | Small
1419 | ID_1561 | Pt | 13.5 | -40.5 | IMR90 | No | 5.861569e-07 | 38.12 | Folic acid | human | lung | CellTiterGlo | 2.28 | Small
1420 | ID_1562 | Pt | 13.5 | -40.5 | IMR90 | No | 1.172314e-06 | 29.35 | Folic acid | human | lung | CellTiterGlo | 2.28 | Small
1421 | ID_1563 | Pt | 13.5 | -40.5 | IMR90 | No | 2.344628e-06 | 33.86 | Folic acid | human | lung | CellTiterGlo | 2.28 | Small
1422 | ID_1564 | Pt | 13.5 | -40.5 | IMR90 | No | 2.344628e-06 | 29.44 | Folic acid | human | lung | CellTiterGlo | 2.28 | Small
1423 | ID_1565 | Pt | 13.5 | -40.5 | IMR90 | No | 2.344628e-06 | 23.55 | Folic acid | human | lung | CellTiterGlo | 2.28 | Small
1424 | ID_1566 | Pt | 13.5 | -40.5 | IMR90 | No | 4.689255e-06 | 19.91 | Folic acid | human | lung | CellTiterGlo | 2.28 | Small
1425 | ID_1567 | Pt | 13.5 | -40.5 | IMR90 | No | 4.689255e-06 | 16.23 | Folic acid | human | lung | CellTiterGlo | 2.28 | Small
1426 | ID_1568 | Pt | 13.5 | -40.5 | IMR90 | No | 4.689255e-06 | 14.78 | Folic acid | human | lung | CellTiterGlo | 2.28 | Small
1427 | ID_1569 | Pt | 13.5 | -40.5 | HeLa | Yes | 2.930785e-07 | 81.75 | Folic acid | human | cervix | CellTiterGlo | 2.28 | Small
1428 | ID_1570 | Pt | 13.5 | -40.5 | HeLa | Yes | 2.930785e-07 | 67.5 | Folic acid | human | cervix | CellTiterGlo | 2.28 | Small
1429 | ID_1571 | Pt | 13.5 | -40.5 | HeLa | Yes | 5.861569e-07 | 77.25 | Folic acid | human | cervix | CellTiterGlo | 2.28 | Small
1430 | ID_1572 | Pt | 13.5 | -40.5 | HeLa | Yes | 5.861569e-07 | 54.75 | Folic acid | human | cervix | CellTiterGlo | 2.28 | Small
1431 | ID_1573 | Pt | 13.5 | -8 | MCF-7 | Yes | 4.689255e-06 | 49.42 | PVP | human | breast | CellTiterGlo | 2.28 | Small
1432 | ID_1574 | Pt | 13.5 | -40.5 | IMR90 | No | 1.172314e-06 | 50.04 | Folic acid | human | lung | CellTiterGlo | 2.28 | Small
1433 | ID_1575 | Pt | 13.5 | -40.5 | IMR90 | No | 1.172314e-06 | 38.95 | Folic acid | human | lung | CellTiterGlo | 2.28 | Small
1434 | ID_1576 | Se | 79.6 | 0 | PC3 | Yes | 6.194628e-10 | 44.06 | Uncoated | human | prostate | XTT | 2.55 | Small
1435 | ID_1577 | Se | 79.6 | 0 | PC3 | Yes | 2.064876e-10 | 77.62 | Uncoated | human | prostate | XTT | 2.55 | Small
1436 | ID_1578 | Se | 79.6 | 0 | PC3 | Yes | 1.032438e-10 | 91.09 | Uncoated | human | prostate | XTT | 2.55 | Small
1437 | ID_1579 | Se | 79.6 | 0 | PC3 | Yes | 4.129752e-10 | 54.21 | Uncoated | human | prostate | XTT | 2.55 | Small
1438 | ID_1580 | SiO2 | 21.06 | -35.9 | A549 | Yes | 0.01 | 58.54 | Uncoated | human | lung | MTT | 2.93 | Small
1439 | ID_1581 | SiO2 | 120 | -35.9 | MCF-7 | Yes | 0.2 | 83.38 | Uncoated | human | breast | MTT | 2.93 | Small
1440 | ID_1582 | SiO2 | 120 | -35.9 | MCF-7 | Yes | 0.1 | 86.89 | Uncoated | human | breast | MTT | 2.93 | Small
1441 | ID_1583 | SiO2 | 9 | -35.9 | RAW 264.7 | Yes | 1 | 9.69 | Uncoated | mouse | ascites | Live/Dead | 2.93 | Small
1442 | ID_1584 | SiO2 | 9 | -35.9 | RAW 264.7 | Yes | 1 | 7.89 | Uncoated | mouse | ascites | Live/Dead | 2.93 | Small
1443 | ID_1585 | SiO2 | 9 | -35.9 | RAW 264.7 | Yes | 0.01 | 85.75 | Uncoated | mouse | ascites | Live/Dead | 2.93 | Small
1444 | ID_1586 | SiO2 | 280 | -35.9 | RAW 264.7 | Yes | 0.005 | 98.98 | Uncoated | mouse | ascites | Live/Dead | 2.93 | Small
1445 | ID_1587 | SiO2 | 9 | -35.9 | RAW 264.7 | Yes | 0.1 | 7.98 | Uncoated | mouse | ascites | Live/Dead | 2.93 | Small
1446 | ID_1588 | SiO2 | 280 | -35.9 | RAW 264.7 | Yes | 1 | 10.94 | Uncoated | mouse | ascites | Live/Dead | 2.93 | Small
1447 | ID_1589 | SiO2 | 280 | -35.9 | RAW 264.7 | Yes | 0.1 | 27.48 | Uncoated | mouse | ascites | Live/Dead | 2.93 | Small
1448 | ID_1590 | SiO2 | 280 | -35.9 | RAW 264.7 | Yes | 0.01 | 82.95 | Uncoated | mouse | ascites | Live/Dead | 2.93 | Small
1449 | ID_1591 | SiO2 | 280 | -35.9 | RAW 264.7 | Yes | 0.005 | 100.28 | Uncoated | mouse | ascites | Live/Dead | 2.93 | Small
1450 | ID_1592 | SiO2 | 280 | -35.9 | RAW 264.7 | Yes | 0.01 | 89.74 | Uncoated | mouse | ascites | Live/Dead | 2.93 | Small
1451 | ID_1593 | SiO2 | 280 | -35.9 | RAW 264.7 | Yes | 0.1 | 25.93 | Uncoated | mouse | ascites | Live/Dead | 2.93 | Small
1452 | ID_1594 | SiO2 | 9 | -35.9 | RAW 264.7 | Yes | 0.005 | 86 | Uncoated | mouse | ascites | Live/Dead | 2.93 | Small
1453 | ID_1595 | SiO2 | 9 | -35.9 | RAW 264.7 | Yes | 0.01 | 84.22 | Uncoated | mouse | ascites | Live/Dead | 2.93 | Small
1454 | ID_1596 | SiO2 | 9 | -35.9 | RAW 264.7 | Yes | 0.005 | 89.74 | Uncoated | mouse | ascites | Live/Dead | 2.93 | Small
1455 | ID_1597 | SiO2 | 9 | -35.9 | RAW 264.7 | Yes | 0.1 | 14.25 | Uncoated | mouse | ascites | Live/Dead | 2.93 | Small
1456 | ID_1598 | SiO2 | 120 | -35.9 | A549 | Yes | 0.5 | 83.33 | Uncoated | human | lung | MTT | 2.93 | Small
1457 | ID_1599 | SiO2 | 50 | -35.9 | HUVEC | No | 0.05 | 57.65 | Uncoated | human | umbilical vein | CCK-8 | 2.93 | Small
1458 | ID_1600 | SiO2 | 100 | -35.9 | HUVEC | No | 0.00625 | 101.49 | Uncoated | human | umbilical vein | CCK-8 | 2.93 | Small
1459 | ID_1601 | SiO2 | 18.3 | -35.9 | SIRC | No | 0.05 | 96.45 | Uncoated | rabbit | cornea | MTT | 2.93 | Small
1460 | ID_1602 | SiO2 | 19.4 | -35.9 | 16HBE | No | 0.008 | 101.06 | Uncoated | human | respiratorytract | CCK-8 | 2.93 | Small
1461 | ID_1603 | SiO2 | 19.4 | -35.9 | A549 | Yes | 0.256 | 79.62 | Uncoated | human | lung | CCK-8 | 2.93 | Small
1462 | ID_1604 | SiO2 | 19.4 | -35.9 | A549 | Yes | 0.128 | 101.67 | Uncoated | human | lung | CCK-8 | 2.93 | Small
1463 | ID_1605 | SiO2 | 280 | -35.9 | RAW 264.7 | Yes | 1 | 23.08 | Uncoated | mouse | ascites | Live/Dead | 2.93 | Small
1464 | ID_1606 | SiO2 | 120 | -35.9 | MCF-7 | Yes | 0.5 | 82.97 | Uncoated | human | breast | MTT | 2.93 | Small
1465 | ID_1607 | SiO2 | 21.06 | -35.9 | A549 | Yes | 0.05 | 67.49 | Uncoated | human | lung | MTT | 2.93 | Small
1466 | ID_1608 | SiO2 | 12 | -35.9 | RAW 264.7 | Yes | 0.2 | 26.06 | Uncoated | mouse | ascites | CCK-8 | 2.93 | Small
1467 | ID_1609 | SiO2 | 199.89 | -35.9 | A549 | Yes | 0.5 | 61.04 | Uncoated | human | lung | MTT | 2.93 | Small
1468 | ID_1610 | SiO2 | 50 | -35.9 | HaCat | No | 0.5 | 19.64 | Uncoated | human | skin | MTT | 2.93 | Small
1469 | ID_1611 | SiO2 | 10 | -35.9 | RAW 264.7 | Yes | 0.1 | 22.29 | Uncoated | mouse | ascites | LDH | 2.93 | Small
1470 | ID_1612 | SiO2 | 120 | -35.9 | A2780 | Yes | 0.5 | 82.65 | Uncoated | human | ovary | MTT | 2.93 | Small
1471 | ID_1613 | SiO2 | 120 | -35.9 | A2780 | Yes | 0.2 | 84.64 | Uncoated | human | ovary | MTT | 2.93 | Small
1472 | ID_1614 | SiO2 | 120 | -35.9 | A2780 | Yes | 0.1 | 83.5 | Uncoated | human | ovary | MTT | 2.93 | Small
1473 | ID_1615 | SiO2 | 120 | -35.9 | A2780 | Yes | 0.05 | 81.08 | Uncoated | human | ovary | MTT | 2.93 | Small
1474 | ID_1616 | SiO2 | 60 | -30 | HUVEC | No | 1.5021075e-08 | 108.83 | Uncoated | human | umbilical cord | AlamarBlue | 2.93 | Small
1475 | ID_1617 | SiO2 | 50 | -35.9 | HaCat | No | 0.4 | 22.25 | Uncoated | human | skin | MTT | 2.93 | Small
1476 | ID_1618 | SiO2 | 55.6 | -35.9 | HeLa | Yes | 0.1 | 94.89 | Uncoated | human | cervix | MTT | 2.93 | Small
1477 | ID_1619 | SiO2 | 307.6 | -35.9 | HeLa | Yes | 0.1 | 94.89 | Uncoated | human | cervix | MTT | 2.93 | Small
1478 | ID_1621 | SiO2 | 167.8 | -35.9 | HeLa | Yes | 0.1 | 96.89 | Uncoated | human | cervix | MTT | 2.93 | Small
1479 | ID_1622 | SiO2 | 167.8 | -35.9 | HeLa | Yes | 0.01 | 95.64 | Uncoated | human | cervix | MTT | 2.93 | Small
1480 | ID_1623 | SiO2 | 55.6 | -35.9 | HeLa | Yes | 0.01 | 98.63 | Uncoated | human | cervix | MTT | 2.93 | Small
1481 | ID_1624 | SiO2 | 120 | -35.9 | MCF-7 | Yes | 0.05 | 88.51 | Uncoated | human | breast | MTT | 2.93 | Small
1482 | ID_1625 | SiO2 | 199.89 | -35.9 | A549 | Yes | 0.2 | 62.78 | Uncoated | human | lung | MTT | 2.93 | Small
1483 | ID_1626 | SiO2 | 59.72 | -35.9 | A549 | Yes | 0.1 | 49.89 | Uncoated | human | lung | MTT | 2.93 | Small
1484 | ID_1627 | SiO2 | 21.06 | -35.9 | A549 | Yes | 0.5 | 63.27 | Uncoated | human | lung | MTT | 2.93 | Small
1485 | ID_1628 | SiO2 | 100.33 | -35.9 | A549 | Yes | 0.01 | 68.34 | Uncoated | human | lung | MTT | 2.93 | Small
1486 | ID_1629 | SiO2 | 100.33 | -35.9 | A549 | Yes | 0.05 | 54.21 | Uncoated | human | lung | MTT | 2.93 | Small
1487 | ID_1630 | SiO2 | 59.72 | -35.9 | A549 | Yes | 0.05 | 72.7 | Uncoated | human | lung | MTT | 2.93 | Small
1488 | ID_1631 | SiO2 | 100.33 | -35.9 | A549 | Yes | 0.1 | 51.71 | Uncoated | human | lung | MTT | 2.93 | Small
1489 | ID_1632 | SiO2 | 100.33 | -35.9 | A549 | Yes | 0.2 | 55.35 | Uncoated | human | lung | MTT | 2.93 | Small
1490 | ID_1633 | SiO2 | 100.33 | -35.9 | A549 | Yes | 0.5 | 53.53 | Uncoated | human | lung | MTT | 2.93 | Small
1491 | ID_1634 | SiO2 | 199.89 | -35.9 | A549 | Yes | 0.01 | 66.29 | Uncoated | human | lung | MTT | 2.93 | Small
1492 | ID_1635 | SiO2 | 199.89 | -35.9 | A549 | Yes | 0.05 | 50.57 | Uncoated | human | lung | MTT | 2.93 | Small
1493 | ID_1636 | SiO2 | 100 | -35.9 | HUVEC | No | 0.05 | 102.8 | Uncoated | human | umbilical vein | CCK-8 | 2.93 | Small
1494 | ID_1637 | SiO2 | 100 | -35.9 | HUVEC | No | 0.025 | 95.52 | Uncoated | human | umbilical vein | CCK-8 | 2.93 | Small
1495 | ID_1638 | SiO2 | 21.06 | -35.9 | A549 | Yes | 0.1 | 49.89 | Uncoated | human | lung | MTT | 2.93 | Small
1496 | ID_1639 | SiO2 | 21.06 | -35.9 | A549 | Yes | 0.05 | 50.8 | Uncoated | human | lung | MTT | 2.93 | Small
1497 | ID_1640 | SiO2 | 59.72 | -35.9 | A549 | Yes | 0.2 | 31.43 | Uncoated | human | lung | MTT | 2.93 | Small
1498 | ID_1641 | SiO2 | 120 | -35.9 | A549 | Yes | 0.05 | 91.67 | Uncoated | human | lung | MTT | 2.93 | Small
1499 | ID_1642 | SiO2 | 59.72 | -35.9 | A549 | Yes | 0.1 | 70.47 | Uncoated | human | lung | MTT | 2.93 | Small
1500 | ID_1643 | SiO2 | 59.72 | -35.9 | A549 | Yes | 0.2 | 64.02 | Uncoated | human | lung | MTT | 2.93 | Small
1501 | ID_1644 | SiO2 | 59.72 | -35.9 | A549 | Yes | 0.5 | 62.28 | Uncoated | human | lung | MTT | 2.93 | Small
1502 | ID_1645 | SiO2 | 100.33 | -35.9 | A549 | Yes | 0.01 | 89.83 | Uncoated | human | lung | MTT | 2.93 | Small
1503 | ID_1646 | SiO2 | 100.33 | -35.9 | A549 | Yes | 0.05 | 70.47 | Uncoated | human | lung | MTT | 2.93 | Small
1504 | ID_1647 | SiO2 | 100.33 | -35.9 | A549 | Yes | 0.1 | 71.46 | Uncoated | human | lung | MTT | 2.93 | Small
1505 | ID_1648 | SiO2 | 100.33 | -35.9 | A549 | Yes | 0.2 | 65.76 | Uncoated | human | lung | MTT | 2.93 | Small
1506 | ID_1649 | SiO2 | 100.33 | -35.9 | A549 | Yes | 0.5 | 72.7 | Uncoated | human | lung | MTT | 2.93 | Small
1507 | ID_1650 | SiO2 | 199.89 | -35.9 | A549 | Yes | 0.01 | 75.19 | Uncoated | human | lung | MTT | 2.93 | Small
1508 | ID_1651 | SiO2 | 199.89 | -35.9 | A549 | Yes | 0.05 | 63.03 | Uncoated | human | lung | MTT | 2.93 | Small
1509 | ID_1652 | SiO2 | 19.4 | -35.9 | A549 | Yes | 0.064 | 104.41 | Uncoated | human | lung | CCK-8 | 2.93 | Small
1510 | ID_1653 | SiO2 | 59.72 | -35.9 | HepG2 | Yes | 0.1 | 60.92 | Uncoated | human | liver | MTT | 2.93 | Small
1511 | ID_1654 | SiO2 | 120 | -35.9 | A549 | Yes | 0.1 | 91.27 | Uncoated | human | lung | MTT | 2.93 | Small
1512 | ID_1655 | SiO2 | 199.89 | -35.9 | A549 | Yes | 0.1 | 62.28 | Uncoated | human | lung | MTT | 2.93 | Small
1513 | ID_1656 | SiO2 | 59.72 | -35.9 | A549 | Yes | 0.05 | 53.3 | Uncoated | human | lung | MTT | 2.93 | Small
1514 | ID_1657 | SiO2 | 21.06 | -35.9 | A549 | Yes | 0.5 | 44.65 | Uncoated | human | lung | MTT | 2.93 | Small
1515 | ID_1658 | SiO2 | 21.06 | -35.9 | A549 | Yes | 0.01 | 76.92 | Uncoated | human | lung | MTT | 2.93 | Small
1516 | ID_1659 | SiO2 | 19.4 | -35.9 | 16HBE | No | 0.016 | 102.73 | Uncoated | human | respiratorytract | CCK-8 | 2.93 | Small
1517 | ID_1660 | SiO2 | 19.4 | -35.9 | 16HBE | No | 0.032 | 103.64 | Uncoated | human | respiratorytract | CCK-8 | 2.93 | Small
1518 | ID_1661 | SiO2 | 19.4 | -35.9 | 16HBE | No | 0.064 | 106.22 | Uncoated | human | respiratorytract | CCK-8 | 2.93 | Small
1519 | ID_1662 | SiO2 | 19.4 | -35.9 | 16HBE | No | 0.128 | 72.99 | Uncoated | human | respiratorytract | CCK-8 | 2.93 | Small
1520 | ID_1663 | SiO2 | 50 | -35.9 | HaCat | No | 0.2 | 36.13 | Uncoated | human | skin | MTT | 2.93 | Small
1521 | ID_1664 | SiO2 | 50 | -35.9 | HaCat | No | 0.1 | 52.47 | Uncoated | human | skin | MTT | 2.93 | Small
1522 | ID_1665 | SiO2 | 50 | -35.9 | HaCat | No | 0.075 | 94.64 | Uncoated | human | skin | MTT | 2.93 | Small
1523 | ID_1666 | SiO2 | 50 | -35.9 | HaCat | No | 0.025 | 99.59 | Uncoated | human | skin | MTT | 2.93 | Small
1524 | ID_1667 | SiO2 | 59.72 | -35.9 | A549 | Yes | 0.01 | 96.58 | Uncoated | human | lung | MTT | 2.93 | Small
1525 | ID_1668 | SiO2 | 19.4 | -35.9 | A549 | Yes | 0.032 | 103.04 | Uncoated | human | lung | CCK-8 | 2.93 | Small
1526 | ID_1669 | SiO2 | 19.4 | -35.9 | 16HBE | No | 0.256 | 20.82 | Uncoated | human | respiratorytract | CCK-8 | 2.93 | Small
1527 | ID_1670 | SiO2 | 21.06 | -35.9 | A549 | Yes | 0.2 | 62.28 | Uncoated | human | lung | MTT | 2.93 | Small
1528 | ID_1671 | SiO2 | 59.72 | -35.9 | A549 | Yes | 0.01 | 100.99 | Uncoated | human | lung | MTT | 2.93 | Small
1529 | ID_1672 | SiO2 | 100 | -35.9 | HUVEC | No | 0.0125 | 102.24 | Uncoated | human | umbilical vein | CCK-8 | 2.93 | Small
1530 | ID_1674 | SiO2 | 21.06 | -35.9 | A549 | Yes | 0.2 | 50.57 | Uncoated | human | lung | MTT | 2.93 | Small
1531 | ID_1675 | SiO2 | 59.72 | -35.9 | HepG2 | Yes | 0.05 | 65.75 | Uncoated | human | liver | MTT | 2.93 | Small
1532 | ID_1676 | SiO2 | 199.89 | -35.9 | NIH3T3 | No | 0.2 | 22.68 | Uncoated | mouse | embryo | MTT | 2.93 | Small
1533 | ID_1677 | SiO2 | 21.06 | -35.9 | HepG2 | Yes | 0.5 | 46.44 | Uncoated | human | liver | MTT | 2.93 | Small
1534 | ID_1678 | SiO2 | 10 | -35.9 | RAW 264.7 | Yes | 0.001 | 95.32 | Uncoated | mouse | ascites | Live/Dead | 2.93 | Small
1535 | ID_1679 | SiO2 | 199.89 | -35.9 | HepG2 | Yes | 0.05 | 63.5 | Uncoated | human | liver | MTT | 2.93 | Small
1536 | ID_1680 | SiO2 | 199.89 | -35.9 | HepG2 | Yes | 0.01 | 64.14 | Uncoated | human | liver | MTT | 2.93 | Small
1537 | ID_1681 | SiO2 | 100.33 | -35.9 | HepG2 | Yes | 0.5 | 64.48 | Uncoated | human | liver | MTT | 2.93 | Small
1538 | ID_1682 | SiO2 | 20 | -35.9 | HUVEC | No | 0.025 | 79.29 | Uncoated | human | umbilical vein | CCK-8 | 2.93 | Small
1539 | ID_1683 | SiO2 | 21.06 | -35.9 | HepG2 | Yes | 0.05 | 61.07 | Uncoated | human | liver | MTT | 2.93 | Small
1540 | ID_1684 | SiO2 | 21.06 | -35.9 | HepG2 | Yes | 0.1 | 59.61 | Uncoated | human | liver | MTT | 2.93 | Small
1541 | ID_1685 | SiO2 | 21.06 | -35.9 | HepG2 | Yes | 0.2 | 59.12 | Uncoated | human | liver | MTT | 2.93 | Small
1542 | ID_1686 | SiO2 | 21.06 | -35.9 | HepG2 | Yes | 0.5 | 58.15 | Uncoated | human | liver | MTT | 2.93 | Small
1543 | ID_1687 | SiO2 | 21.06 | -35.9 | NIH3T3 | No | 0.01 | 45.58 | Uncoated | mouse | embryo | MTT | 2.93 | Small
1544 | ID_1688 | SiO2 | 199.89 | -35.9 | NIH3T3 | No | 0.5 | 24.88 | Uncoated | mouse | embryo | MTT | 2.93 | Small
1545 | ID_1690 | SiO2 | 10 | -35.9 | RAW 264.7 | Yes | 0.01 | 86.27 | Uncoated | mouse | ascites | Live/Dead | 2.93 | Small
1546 | ID_1691 | SiO2 | 199.89 | -35.9 | NIH3T3 | No | 0.1 | 32.68 | Uncoated | mouse | embryo | MTT | 2.93 | Small
1547 | ID_1692 | SiO2 | 199.89 | -35.9 | NIH3T3 | No | 0.5 | 12.24 | Uncoated | mouse | embryo | MTT | 2.93 | Small
1548 | ID_1693 | SiO2 | 20 | -35.9 | HUVEC | No | 0.00625 | 87.69 | Uncoated | human | umbilical vein | CCK-8 | 2.93 | Small
1549 | ID_1694 | SiO2 | 199.89 | -35.9 | A549 | Yes | 0.1 | 50.11 | Uncoated | human | lung | MTT | 2.93 | Small
1550 | ID_1695 | SiO2 | 199.89 | -35.9 | A549 | Yes | 0.2 | 50.8 | Uncoated | human | lung | MTT | 2.93 | Small
1551 | ID_1696 | SiO2 | 199.89 | -35.9 | A549 | Yes | 0.5 | 45.33 | Uncoated | human | lung | MTT | 2.93 | Small
1552 | ID_1697 | SiO2 | 21.06 | -35.9 | NIH3T3 | No | 0.01 | 65.37 | Uncoated | mouse | embryo | MTT | 2.93 | Small
1553 | ID_1698 | SiO2 | 21.06 | -35.9 | NIH3T3 | No | 0.05 | 50 | Uncoated | mouse | embryo | MTT | 2.93 | Small
1554 | ID_1699 | SiO2 | 21.06 | -35.9 | NIH3T3 | No | 0.1 | 44.39 | Uncoated | mouse | embryo | MTT | 2.93 | Small
1555 | ID_1700 | SiO2 | 21.06 | -35.9 | NIH3T3 | No | 0.2 | 38.05 | Uncoated | mouse | embryo | MTT | 2.93 | Small
1556 | ID_1701 | SiO2 | 21.06 | -35.9 | NIH3T3 | No | 0.5 | 34.15 | Uncoated | mouse | embryo | MTT | 2.93 | Small
1557 | ID_1702 | SiO2 | 21.06 | -35.9 | HepG2 | Yes | 0.01 | 68.86 | Uncoated | human | liver | MTT | 2.93 | Small
1558 | ID_1703 | SiO2 | 100.33 | -35.9 | HepG2 | Yes | 0.2 | 63.99 | Uncoated | human | liver | MTT | 2.93 | Small
1559 | ID_1704 | SiO2 | 20 | -35.9 | HUVEC | No | 0.0125 | 83.58 | Uncoated | human | umbilical vein | CCK-8 | 2.93 | Small
1560 | ID_1705 | SiO2 | 59.72 | -35.9 | NIH3T3 | No | 0.01 | 87.53 | Uncoated | mouse | embryo | MTT | 2.93 | Small
1561 | ID_1706 | SiO2 | 20 | -35.9 | HFL1 | No | 0.75 | 56.42 | Uncoated | human | lung | MTT | 2.93 | Small
1562 | ID_1707 | SiO2 | 10 | -35.9 | RAW 264.7 | Yes | 0.1 | 69.47 | Uncoated | mouse | ascites | Live/Dead | 2.93 | Small
1563 | ID_1709 | SiO2 | 50 | -35.9 | HUVEC | No | 0.0125 | 94.4 | Uncoated | human | umbilical vein | CCK-8 | 2.93 | Small
1564 | ID_1710 | SiO2 | 199.89 | -35.9 | HepG2 | Yes | 0.1 | 62.29 | Uncoated | human | liver | MTT | 2.93 | Small
1565 | ID_1711 | SiO2 | 20 | -35.9 | HUVEC | No | 0.05 | 82.28 | Uncoated | human | umbilical vein | CCK-8 | 2.93 | Small
1566 | ID_1712 | SiO2 | 199.89 | -35.9 | HepG2 | Yes | 0.2 | 60.58 | Uncoated | human | liver | MTT | 2.93 | Small
1567 | ID_1713 | SiO2 | 31.4 | -35.9 | HUVEC | No | 0.015 | 87.08 | Uncoated | human | umbilical vein | CVS | 2.93 | Small
1568 | ID_1714 | SiO2 | 199.89 | -35.9 | HepG2 | Yes | 0.5 | 58.15 | Uncoated | human | liver | MTT | 2.93 | Small
1569 | ID_1715 | SiO2 | 21.06 | -35.9 | HepG2 | Yes | 0.01 | 57.01 | Uncoated | human | liver | MTT | 2.93 | Small
1570 | ID_1716 | SiO2 | 21.06 | -35.9 | HepG2 | Yes | 0.05 | 55.17 | Uncoated | human | liver | MTT | 2.93 | Small
1571 | ID_1718 | SiO2 | 21.06 | -35.9 | HepG2 | Yes | 0.2 | 49.42 | Uncoated | human | liver | MTT | 2.93 | Small
1572 | ID_1719 | SiO2 | 31.4 | -35.9 | HUVEC | No | 0.02 | 82.5 | Uncoated | human | umbilical vein | CVS | 2.93 | Small
1573 | ID_1720 | SiO2 | 199.89 | -35.9 | HepG2 | Yes | 0.01 | 68.86 | Uncoated | human | liver | MTT | 2.93 | Small
1574 | ID_1721 | SiO2 | 56.7 | -35.9 | HUVEC | No | 0.025 | 79.79 | Uncoated | human | umbilical vein | CVS | 2.93 | Small
1575 | ID_1722 | SiO2 | 56.7 | -35.9 | HUVEC | No | 0.015 | 86.25 | Uncoated | human | umbilical vein | CVS | 2.93 | Small
1576 | ID_1723 | SiO2 | 56.7 | -35.9 | HUVEC | No | 0.01 | 90.62 | Uncoated | human | umbilical vein | CVS | 2.93 | Small
1577 | ID_1724 | SiO2 | 56.7 | -35.9 | HUVEC | No | 0.005 | 92.5 | Uncoated | human | umbilical vein | CVS | 2.93 | Small
1578 | ID_1725 | SiO2 | 31.4 | -35.9 | HUVEC | No | 0.025 | 74.17 | Uncoated | human | umbilical vein | CVS | 2.93 | Small
1579 | ID_1726 | SiO2 | 10 | -35.9 | RAW 264.7 | Yes | 0.1 | 71.73 | Uncoated | mouse | ascites | Live/Dead | 2.93 | Small
1580 | ID_1727 | SiO2 | 20 | -35.9 | HFL1 | No | 1 | 50.65 | Uncoated | human | lung | MTT | 2.93 | Small
1581 | ID_1728 | SiO2 | 20 | -35.9 | HFL1 | No | 1.5 | 42.46 | Uncoated | human | lung | MTT | 2.93 | Small
1582 | ID_1729 | SiO2 | 19.1 | -35.9 | L-132 | Yes | 0.2 | 77.83 | Uncoated | human | lung | MTT | 2.93 | Small
1583 | ID_1730 | SiO2 | 19.1 | -35.9 | L-132 | Yes | 0.1 | 89.48 | Uncoated | human | lung | MTT | 2.93 | Small
1584 | ID_1731 | SiO2 | 10 | -35.9 | RAW 264.7 | Yes | 0.01 | 91.76 | Uncoated | mouse | ascites | Live/Dead | 2.93 | Small
1585 | ID_1732 | SiO2 | 10 | -35.9 | RAW 264.7 | Yes | 0.001 | 94.02 | Uncoated | mouse | ascites | Live/Dead | 2.93 | Small
1586 | ID_1733 | SiO2 | 10 | -35.9 | RAW 264.7 | Yes | 1 | 9.69 | Uncoated | mouse | ascites | Live/Dead | 2.93 | Small
1587 | ID_1734 | SiO2 | 56.7 | -35.9 | HUVEC | No | 0.02 | 84.17 | Uncoated | human | umbilical vein | CVS | 2.93 | Small
1588 | ID_1735 | SiO2 | 100.33 | -35.9 | NIH3T3 | No | 0.5 | 17.23 | Uncoated | mouse | embryo | MTT | 2.93 | Small
1589 | ID_1736 | SiO2 | 59.72 | -35.9 | HepG2 | Yes | 0.05 | 67.4 | Uncoated | human | liver | MTT | 2.93 | Small
1590 | ID_1737 | SiO2 | 100.33 | -35.9 | NIH3T3 | No | 0.2 | 27.89 | Uncoated | mouse | embryo | MTT | 2.93 | Small
1591 | ID_1738 | SiO2 | 21.8 | -35.9 | HUVEC | No | 0.025 | 36.46 | Uncoated | human | umbilical vein | CVS | 2.93 | Small
1592 | ID_1739 | SiO2 | 31.4 | -35.9 | HUVEC | No | 0.005 | 97.29 | Uncoated | human | umbilical vein | CVS | 2.93 | Small
1593 | ID_1740 | SiO2 | 31.4 | -35.9 | HUVEC | No | 0.01 | 93.96 | Uncoated | human | umbilical vein | CVS | 2.93 | Small
1594 | ID_1741 | SiO2 | 59.72 | -35.9 | HepG2 | Yes | 0.5 | 53.04 | Uncoated | human | liver | MTT | 2.93 | Small
1595 | ID_1742 | SiO2 | 100.33 | -35.9 | HepG2 | Yes | 0.01 | 68.61 | Uncoated | human | liver | MTT | 2.93 | Small
1596 | ID_1743 | SiO2 | 100.33 | -35.9 | HepG2 | Yes | 0.05 | 66.42 | Uncoated | human | liver | MTT | 2.93 | Small
1597 | ID_1744 | SiO2 | 100.33 | -35.9 | HepG2 | Yes | 0.1 | 65.21 | Uncoated | human | liver | MTT | 2.93 | Small
1598 | ID_1745 | SiO2 | 100.33 | -35.9 | HepG2 | Yes | 0.05 | 58.16 | Uncoated | human | liver | MTT | 2.93 | Small
1599 | ID_1746 | SiO2 | 100.33 | -35.9 | HepG2 | Yes | 0.01 | 66.44 | Uncoated | human | liver | MTT | 2.93 | Small
1600 | ID_1747 | SiO2 | 59.72 | -35.9 | HepG2 | Yes | 0.5 | 42.3 | Uncoated | human | liver | MTT | 2.93 | Small
1601 | ID_1748 | SiO2 | 59.72 | -35.9 | HepG2 | Yes | 0.2 | 54.71 | Uncoated | human | liver | MTT | 2.93 | Small
1602 | ID_1749 | SiO2 | 59.72 | -35.9 | NIH3T3 | No | 0.5 | 5.12 | Uncoated | mouse | embryo | MTT | 2.93 | Small
1603 | ID_1750 | SiO2 | 21.8 | -35.9 | HUVEC | No | 0.02 | 45.42 | Uncoated | human | umbilical vein | CVS | 2.93 | Small
1604 | ID_1751 | SiO2 | 100.33 | -35.9 | NIH3T3 | No | 0.01 | 53.9 | Uncoated | mouse | embryo | MTT | 2.93 | Small
1605 | ID_1752 | SiO2 | 100.33 | -35.9 | NIH3T3 | No | 0.1 | 34.88 | Uncoated | mouse | embryo | MTT | 2.93 | Small
1606 | ID_1753 | SiO2 | 100.33 | -35.9 | NIH3T3 | No | 0.2 | 30.24 | Uncoated | mouse | embryo | MTT | 2.93 | Small
1607 | ID_1754 | SiO2 | 100.33 | -35.9 | NIH3T3 | No | 0.5 | 29.02 | Uncoated | mouse | embryo | MTT | 2.93 | Small
1608 | ID_1755 | SiO2 | 199.89 | -35.9 | NIH3T3 | No | 0.01 | 50 | Uncoated | mouse | embryo | MTT | 2.93 | Small
1609 | ID_1756 | SiO2 | 199.89 | -35.9 | NIH3T3 | No | 0.05 | 40.73 | Uncoated | mouse | embryo | MTT | 2.93 | Small
1610 | ID_1757 | SiO2 | 59.72 | -35.9 | HepG2 | Yes | 0.01 | 99.76 | Uncoated | human | liver | MTT | 2.93 | Small
1611 | ID_1758 | SiO2 | 59.72 | -35.9 | HepG2 | Yes | 0.1 | 66.42 | Uncoated | human | liver | MTT | 2.93 | Small
1612 | ID_1759 | SiO2 | 50 | -35.9 | HUVEC | No | 0.00625 | 96.83 | Uncoated | human | umbilical vein | CCK-8 | 2.93 | Small
1613 | ID_1760 | SiO2 | 100.33 | -35.9 | HepG2 | Yes | 0.1 | 56.32 | Uncoated | human | liver | MTT | 2.93 | Small
1614 | ID_1761 | SiO2 | 21.8 | -35.9 | HUVEC | No | 0.015 | 63.96 | Uncoated | human | umbilical vein | CVS | 2.93 | Small
1615 | ID_1762 | SiO2 | 21.8 | -35.9 | HUVEC | No | 0.01 | 80.21 | Uncoated | human | umbilical vein | CVS | 2.93 | Small
1616 | ID_1763 | SiO2 | 21.8 | -35.9 | HUVEC | No | 0.005 | 92.5 | Uncoated | human | umbilical vein | CVS | 2.93 | Small
1617 | ID_1764 | SiO2 | 100.33 | -35.9 | NIH3T3 | No | 0.05 | 44.88 | Uncoated | mouse | embryo | MTT | 2.93 | Small
1618 | ID_1765 | SiO2 | 18.3 | -35.9 | SIRC | No | 0.025 | 97.29 | Uncoated | rabbit | cornea | MTT | 2.93 | Small
1619 | ID_1766 | SiO2 | 59.72 | -35.9 | NIH3T3 | No | 0.2 | 42.68 | Uncoated | mouse | embryo | MTT | 2.93 | Small
1620 | ID_1767 | SiO2 | 18.3 | -35.9 | SIRC | No | 0.0125 | 95.6 | Uncoated | rabbit | cornea | MTT | 2.93 | Small
1621 | ID_1768 | SiO2 | 100.33 | -35.9 | NIH3T3 | No | 0.05 | 34.47 | Uncoated | mouse | embryo | MTT | 2.93 | Small
1622 | ID_1769 | SiO2 | 100.33 | -35.9 | NIH3T3 | No | 0.01 | 42.63 | Uncoated | mouse | embryo | MTT | 2.93 | Small
1623 | ID_1770 | SiO2 | 59.72 | -35.9 | NIH3T3 | No | 0.5 | 1.13 | Uncoated | mouse | embryo | MTT | 2.93 | Small
1624 | ID_1771 | SiO2 | 59.72 | -35.9 | NIH3T3 | No | 0.2 | 23.36 | Uncoated | mouse | embryo | MTT | 2.93 | Small
1625 | ID_1772 | SiO2 | 59.72 | -35.9 | NIH3T3 | No | 0.1 | 30.84 | Uncoated | mouse | embryo | MTT | 2.93 | Small
1626 | ID_1773 | SiO2 | 59.72 | -35.9 | NIH3T3 | No | 0.05 | 32.2 | Uncoated | mouse | embryo | MTT | 2.93 | Small
1627 | ID_1774 | SiO2 | 21.06 | -35.9 | NIH3T3 | No | 0.5 | 17.01 | Uncoated | mouse | embryo | MTT | 2.93 | Small
1628 | ID_1775 | SiO2 | 199.89 | -35.9 | NIH3T3 | No | 0.1 | 24.94 | Uncoated | mouse | embryo | MTT | 2.93 | Small
1629 | ID_1776 | SiO2 | 21.06 | -35.9 | NIH3T3 | No | 0.2 | 27.89 | Uncoated | mouse | embryo | MTT | 2.93 | Small
1630 | ID_1777 | SiO2 | 21.06 | -35.9 | NIH3T3 | No | 0.1 | 34.92 | Uncoated | mouse | embryo | MTT | 2.93 | Small
1631 | ID_1778 | SiO2 | 21.06 | -35.9 | NIH3T3 | No | 0.05 | 38.09 | Uncoated | mouse | embryo | MTT | 2.93 | Small
1632 | ID_1779 | SiO2 | 100.33 | -35.9 | NIH3T3 | No | 0.1 | 31.97 | Uncoated | mouse | embryo | MTT | 2.93 | Small
1633 | ID_1780 | SiO2 | 199.89 | -35.9 | NIH3T3 | No | 0.01 | 42.18 | Uncoated | mouse | embryo | MTT | 2.93 | Small
1634 | ID_1781 | SiO2 | 199.89 | -35.9 | NIH3T3 | No | 0.05 | 29.25 | Uncoated | mouse | embryo | MTT | 2.93 | Small
1635 | ID_1782 | SiO2 | 59.72 | -35.9 | NIH3T3 | No | 0.01 | 108.05 | Uncoated | mouse | embryo | MTT | 2.93 | Small
1636 | ID_1783 | SiO2 | 59.72 | -35.9 | NIH3T3 | No | 0.05 | 54.15 | Uncoated | mouse | embryo | MTT | 2.93 | Small
1637 | ID_1784 | SiO2 | 59.72 | -35.9 | NIH3T3 | No | 0.1 | 49.51 | Uncoated | mouse | embryo | MTT | 2.93 | Small
1638 | ID_1785 | SiO2 | 18.3 | -35.9 | SIRC | No | 0.01 | 94.25 | Uncoated | rabbit | cornea | MTT | 2.93 | Small
1639 | ID_1787 | SiO2 | 59.72 | -35.9 | HepG2 | Yes | 0.2 | 62.77 | Uncoated | human | liver | MTT | 2.93 | Small
1640 | ID_1788 | SiO2 | 100.33 | -35.9 | HepG2 | Yes | 0.5 | 55.86 | Uncoated | human | liver | MTT | 2.93 | Small
1641 | ID_1789 | SiO2 | 12 | -35.9 | RAW 264.7 | Yes | 0.4 | 24.89 | Uncoated | mouse | ascites | CCK-8 | 2.93 | Small
1642 | ID_1790 | SiO2 | 199.89 | -35.9 | HepG2 | Yes | 0.05 | 55.17 | Uncoated | human | liver | MTT | 2.93 | Small
1643 | ID_1791 | SiO2 | 199.89 | -35.9 | HepG2 | Yes | 0.1 | 54.02 | Uncoated | human | liver | MTT | 2.93 | Small
1644 | ID_1792 | SiO2 | 199.89 | -35.9 | HepG2 | Yes | 0.2 | 51.26 | Uncoated | human | liver | MTT | 2.93 | Small
1645 | ID_1793 | SiO2 | 199.89 | -35.9 | HepG2 | Yes | 0.5 | 51.03 | Uncoated | human | liver | MTT | 2.93 | Small
1646 | ID_1794 | SiO2 | 18.3 | -35.9 | SIRC | No | 0.001 | 96.28 | Uncoated | rabbit | cornea | MTT | 2.93 | Small
1647 | ID_1795 | SiO2 | 59.72 | -35.9 | HepG2 | Yes | 0.01 | 95.17 | Uncoated | human | liver | MTT | 2.93 | Small
1648 | ID_1796 | SiO2 | 50 | -35.9 | HUVEC | No | 0.025 | 89.55 | Uncoated | human | umbilical vein | CCK-8 | 2.93 | Small
1649 | ID_1797 | SiO2 | 21.06 | -35.9 | A549 | Yes | 0.1 | 61.29 | Uncoated | human | lung | MTT | 2.93 | Small
1650 | ID_1798 | SiO2 | 120 | -35.9 | A549 | Yes | 0.2 | 86.11 | Uncoated | human | lung | MTT | 2.93 | Small
1651 | ID_1799 | SiO2 | 60 | 32 | HUVEC | No | 1.5021075e-08 | 105.37 | Uncoated | human | umbilical cord | AlamarBlue | 2.93 | Small
1652 | ID_1800 | SiO2 | 60 | 32 | HUVEC | No | 1.5021075e-08 | 103.87 | Uncoated | human | umbilical cord | AlamarBlue | 2.93 | Small
1653 | ID_1801 | SiO2 | 60 | 32 | HUVEC | No | 1.5021075e-10 | 108.29 | Uncoated | human | umbilical cord | AlamarBlue | 2.93 | Small
1654 | ID_1802 | SiO2 | 14 | -35.9 | RAW 264.7 | Yes | 3.930729e-08 | 20.22 | Uncoated | mouse | blood | LDH | 2.93 | Small
1655 | ID_1803 | SiO2 | 14 | -35.9 | RAW 264.7 | Yes | 1.965365e-07 | 22.88 | Uncoated | mouse | blood | LDH | 2.93 | Small
1656 | ID_1804 | SiO2 | 14 | -35.9 | RAW 264.7 | Yes | 3.930729e-07 | 33.12 | Uncoated | mouse | blood | LDH | 2.93 | Small
1657 | ID_1805 | SiO2 | 369 | 79 | primary alveolar epithelial cells | No | 7.155778e-10 | 87.09 | Uncoated | human | lung | Vialight | 2.93 | Small
1658 | ID_1806 | SiO2 | 369 | 79 | RAW 264.7 | Yes | 1.073367e-10 | 77.91 | Uncoated | mouse | blood | Vialight | 2.93 | Small
1659 | ID_1807 | SiO2 | 369 | 79 | RAW 264.7 | Yes | 1.073367e-10 | 59.48 | Uncoated | mouse | blood | Vialight | 2.93 | Small
1660 | ID_1808 | SiO2 | 96 | -11 | Caco-2 | Yes | 3.250965e-09 | 96.59 | Digestive enzymes | human | colon | MTT | 2.93 | Small
1661 | ID_1809 | SiO2 | 369 | 79 | A549 | Yes | 4.293467e-10 | 96.97 | Uncoated | human | lung | Vialight | 2.93 | Small
1662 | ID_1810 | SiO2 | 369 | 79 | A549 | Yes | 1.073367e-10 | 123.64 | Uncoated | human | lung | Vialight | 2.93 | Small
1663 | ID_1811 | SiO2 | 375.4 | -26.8 | PC12 | Yes | 1.359199e-09 | 71.74 | Phosphonate | rat | adrenal gland | MTT | 2.93 | Small
1664 | ID_1812 | SiO2 | 29.5 | -35.9 | Caco-2 | Yes | 5.321738e-08 | 103.35 | Uncoated | human | colon | Vialight | 2.93 | Small
1665 | ID_1813 | SiO2 | 29.5 | -35.9 | Caco-2 | Yes | 2.175576e-07 | 104 | Uncoated | human | colon | Vialight | 2.93 | Small
1666 | ID_1814 | SiO2 | 29.5 | -35.9 | Caco-2 | Yes | 4.383425e-07 | 100.54 | Uncoated | human | colon | Vialight | 2.93 | Small
1667 | ID_1815 | SiO2 | 14 | -35.9 | RAW 264.7 | Yes | 1.572292e-06 | 40.7 | Uncoated | mouse | blood | LDH | 2.93 | Small
1668 | ID_1816 | SiO2 | 14 | -35.9 | RAW 264.7 | Yes | 3.144583e-06 | 41.85 | Uncoated | mouse | blood | LDH | 2.93 | Small
1669 | ID_1817 | SiO2 | 96 | -11 | Caco-2 | Yes | 3.250965e-09 | 100 | Uncoated | human | colon | Live/Dead | 2.93 | Small
1670 | ID_1819 | SiO2 | 15 | -35.9 | A549 | Yes | 0.1 | 58.05 | Uncoated | human | lung | MTT | 2.93 | Small
1671 | ID_1820 | SiO2 | 15 | -35.9 | A549 | Yes | 0.05 | 74.02 | Uncoated | human | lung | MTT | 2.93 | Small
1672 | ID_1821 | SiO2 | 15 | -35.9 | A549 | Yes | 0.025 | 87.07 | Uncoated | human | lung | MTT | 2.93 | Small
1673 | ID_1822 | SiO2 | 15 | -35.9 | A431 | Yes | 0.2 | 48.92 | Uncoated | human | skin | MTT | 2.93 | Small
1674 | ID_1823 | SiO2 | 15 | -35.9 | A431 | Yes | 0.05 | 76.93 | Uncoated | human | skin | MTT | 2.93 | Small
1675 | ID_1824 | SiO2 | 15 | -35.9 | A431 | Yes | 0.025 | 88.97 | Uncoated | human | skin | MTT | 2.93 | Small
1676 | ID_1826 | SiO2 | 15 | -35.9 | A431 | Yes | 0.1 | 59.95 | Uncoated | human | skin | MTT | 2.93 | Small
1677 | ID_1827 | SiO2 | 375.4 | -26.8 | PC12 | Yes | 3.397998e-10 | 102.46 | Phosphonate | rat | adrenal gland | MTT | 2.93 | Small
1678 | ID_1828 | SiO2 | 96 | -11 | Caco-2 | Yes | 3.250965e-09 | 105.37 | Uncoated | human | colon | LDH | 2.93 | Small
1679 | ID_1829 | SiO2 | 375.4 | -26.8 | PC12 | Yes | 1.698999e-10 | 94.04 | Phosphonate | rat | adrenal gland | MTT | 2.93 | Small
1680 | ID_1830 | SiO2 | 14 | -35.9 | RAW 264.7 | Yes | 3.930729e-07 | 107.18 | Uncoated | mouse | blood | WST-1 | 2.93 | Small
1681 | ID_1831 | SiO2 | 14 | -35.9 | RAW 264.7 | Yes | 1.965365e-07 | 127.96 | Uncoated | mouse | blood | WST-1 | 2.93 | Small
1682 | ID_1832 | SiO2 | 369 | 79 | primary tissue Macrophage | No | 1.073367e-10 | 121.78 | Uncoated | human | lung | Vialight | 2.93 | Small
1683 | ID_1833 | SiO2 | 369 | 79 | primary tissue Macrophage | No | 4.293467e-10 | 3.56 | Uncoated | human | lung | Vialight | 2.93 | Small
1684 | ID_1834 | SiO2 | 240 | 58 | A549 | Yes | 3.901158e-10 | 112.32 | Uncoated | human | lung | Vialight | 2.93 | Small
1685 | ID_1835 | SiO2 | 240 | 58 | A549 | Yes | 1.560463e-09 | 113.94 | Uncoated | human | lung | Vialight | 2.93 | Small
1686 | ID_1836 | SiO2 | 240 | 58 | RAW 264.7 | Yes | 1.560463e-09 | 76.23 | Uncoated | mouse | blood | Vialight | 2.93 | Small
1687 | ID_1837 | SiO2 | 240 | 58 | primary alveolar epithelial cells | No | 2.600772e-09 | 87.09 | Uncoated | human | lung | Vialight | 2.93 | Small
1688 | ID_1838 | SiO2 | 240 | 58 | primary alveolar Macrophage | No | 3.901158e-10 | 104.89 | Uncoated | human | lung | Vialight | 2.93 | Small
1689 | ID_1839 | SiO2 | 240 | 58 | primary alveolar Macrophage | No | 1.560463e-09 | 87.11 | Uncoated | human | lung | Vialight | 2.93 | Small
1690 | ID_1840 | SiO2 | 240 | 58 | primary tissue Macrophage | No | 3.901158e-10 | 142.22 | Uncoated | human | lung | Vialight | 2.93 | Small
1691 | ID_1841 | SiO2 | 369 | 79 | RAW 264.7 | Yes | 4.293467e-10 | 32.67 | Uncoated | mouse | blood | Vialight | 2.93 | Small
1692 | ID_1842 | SiO2 | 60 | 32 | HUVEC | No | 1.5021075e-09 | 110.24 | Uncoated | human | umbilical cord | AlamarBlue | 2.93 | Small
1693 | ID_1843 | SiO2 | 598.2 | 87 | A549 | Yes | 1.007739e-10 | 104.24 | Uncoated | human | lung | Vialight | 2.93 | Small
1694 | ID_1844 | SiO2 | 598.2 | 87 | RAW 264.7 | Yes | 2.519347e-11 | 62.83 | Uncoated | mouse | blood | Vialight | 2.93 | Small
1695 | ID_1845 | SiO2 | 598.2 | 87 | RAW 264.7 | Yes | 1.007739e-10 | 44.4 | Uncoated | mouse | blood | Vialight | 2.93 | Small
1696 | ID_1846 | SiO2 | 598.2 | 87 | primary alveolar epithelial cells | No | 1.679565e-10 | 82.03 | Uncoated | human | lung | Vialight | 2.93 | Small
1697 | ID_1847 | SiO2 | 598.2 | 87 | primary alveolar Macrophage | No | 2.519347e-11 | 87.7 | Uncoated | human | lung | Vialight | 2.93 | Small
1698 | ID_1848 | SiO2 | 598.2 | 87 | primary alveolar Macrophage | No | 1.007739e-10 | 69.93 | Uncoated | human | lung | Vialight | 2.93 | Small
1699 | ID_1849 | SiO2 | 598.2 | 87 | primary tissue Macrophage | No | 2.519347e-11 | 115.56 | Uncoated | human | lung | Vialight | 2.93 | Small
1700 | ID_1850 | SiO2 | 598.2 | 87 | primary tissue Macrophage | No | 1.007739e-10 | 68.15 | Uncoated | human | lung | Vialight | 2.93 | Small
1701 | ID_1851 | SiO2 | 14 | -35.9 | RAW 264.7 | Yes | 3.930729e-08 | 111 | Uncoated | mouse | blood | WST-1 | 2.93 | Small
1702 | ID_1852 | SiO2 | 598.2 | 87 | A549 | Yes | 2.519347e-11 | 121.21 | Uncoated | human | lung | Vialight | 2.93 | Small
1703 | ID_1853 | SiO2 | 14 | -35.9 | RAW 264.7 | Yes | 1.572292e-06 | 75.09 | Uncoated | mouse | blood | WST-1 | 2.93 | Small
1704 | ID_1854 | SiO2 | 14 | -35.9 | RAW 264.7 | Yes | 3.144583e-06 | 64.69 | Uncoated | mouse | blood | WST-1 | 2.93 | Small
1705 | ID_1855 | SiO2 | 240 | 58 | primary tissue Macrophage | No | 1.560463e-09 | 108.44 | Uncoated | human | lung | Vialight | 2.93 | Small
1706 | ID_1856 | SiO2 | 14.23 | -35.9 | HepG2 | Yes | 0.01 | 91.18 | Uncoated | human | liver | MTT | 2.93 | Small
1707 | ID_1857 | SiO2 | 14.23 | -35.9 | HepG2 | Yes | 0.01 | 92.46 | Uncoated | human | liver | NRU | 2.93 | Small
1708 | ID_1858 | SiO2 | 14.23 | -35.9 | HepG2 | Yes | 0.005 | 95.61 | Uncoated | human | liver | NRU | 2.93 | Small
1709 | ID_1859 | SiO2 | 19.1 | -35.9 | THP-1 | Yes | 0.01 | 92.57 | Uncoated | human | blood | MTT | 2.93 | Small
1710 | ID_1860 | SiO2 | 14.23 | -35.9 | HepG2 | Yes | 0.2 | 58.85 | Uncoated | human | liver | NRU | 2.93 | Small
1711 | ID_1861 | SiO2 | 100 | -35.9 | HaCat | No | 0.1 | 9.51 | Uncoated | human | skin | CCK-8 | 2.93 | Small
1712 | ID_1862 | SiO2 | 100 | -35.9 | HaCat | No | 0.01 | 94.15 | Uncoated | human | skin | CCK-8 | 2.93 | Small
1713 | ID_1863 | SiO2 | 100 | -35.9 | HaCat | No | 0.05 | 20.84 | Uncoated | human | skin | CCK-8 | 2.93 | Small
1714 | ID_1864 | SiO2 | 30 | -35.9 | HaCat | No | 0.06 | 16.45 | Uncoated | human | skin | CCK-8 | 2.93 | Small
1715 | ID_1865 | SiO2 | 100 | -35.9 | HaCat | No | 0.06 | 17.18 | Uncoated | human | skin | CCK-8 | 2.93 | Small
1716 | ID_1866 | SiO2 | 15 | -35.9 | HaCat | No | 0.08 | 7.68 | Uncoated | human | skin | CCK-8 | 2.93 | Small
1717 | ID_1867 | SiO2 | 30 | -35.9 | HaCat | No | 0.08 | 10.97 | Uncoated | human | skin | CCK-8 | 2.93 | Small
1718 | ID_1868 | SiO2 | 100 | -35.9 | HaCat | No | 0.08 | 11.34 | Uncoated | human | skin | CCK-8 | 2.93 | Small
1719 | ID_1869 | SiO2 | 15 | -35.9 | HaCat | No | 0.1 | 7.5 | Uncoated | human | skin | CCK-8 | 2.93 | Small
1720 | ID_1870 | SiO2 | 30 | -35.9 | HaCat | No | 0.1 | 7.68 | Uncoated | human | skin | CCK-8 | 2.93 | Small
1721 | ID_1871 | SiO2 | 19.1 | -35.9 | L-132 | Yes | 0.4 | 35.27 | Uncoated | human | lung | MTT | 2.93 | Small
1722 | ID_1872 | SiO2 | 15 | -35.9 | HaCat | No | 0.06 | 7.86 | Uncoated | human | skin | CCK-8 | 2.93 | Small
1723 | ID_1873 | SiO2 | 15 | -35.9 | HaCat | No | 0.01 | 85.19 | Uncoated | human | skin | CCK-8 | 2.93 | Small
1724 | ID_1874 | SiO2 | 100 | -35.9 | HaCat | No | 0.005 | 98.36 | Uncoated | human | skin | CCK-8 | 2.93 | Small
1725 | ID_1875 | SiO2 | 30 | -35.9 | HaCat | No | 0.05 | 19.93 | Uncoated | human | skin | CCK-8 | 2.93 | Small
1726 | ID_1876 | SiO2 | 15 | -35.9 | HaCat | No | 0.05 | 10.24 | Uncoated | human | skin | CCK-8 | 2.93 | Small
1727 | ID_1877 | SiO2 | 100 | -35.9 | HaCat | No | 0.04 | 28.7 | Uncoated | human | skin | CCK-8 | 2.93 | Small
1728 | ID_1878 | SiO2 | 30 | -35.9 | HaCat | No | 0.04 | 22.12 | Uncoated | human | skin | CCK-8 | 2.93 | Small
1729 | ID_1879 | SiO2 | 19.1 | -35.9 | L-132 | Yes | 0.5 | 31.88 | Uncoated | human | lung | MTT | 2.93 | Small
1730 | ID_1880 | SiO2 | 18.3 | -35.9 | SIRC | No | 0.1 | 93.57 | Uncoated | rabbit | cornea | MTT | 2.93 | Small
1731 | ID_1881 | SiO2 | 30 | -35.9 | HaCat | No | 0.02 | 74.77 | Uncoated | human | skin | CCK-8 | 2.93 | Small
1732 | ID_1882 | SiO2 | 15 | -35.9 | HaCat | No | 0.02 | 30.71 | Uncoated | human | skin | CCK-8 | 2.93 | Small
1733 | ID_1883 | SiO2 | 100 | -35.9 | HaCat | No | 0.02 | 93.97 | Uncoated | human | skin | CCK-8 | 2.93 | Small
1734 | ID_1884 | SiO2 | 59.72 | -35.9 | A549 | Yes | 0.5 | 15.72 | Uncoated | human | lung | MTT | 2.93 | Small
1735 | ID_1885 | SiO2 | 30 | -35.9 | HaCat | No | 0.01 | 91.59 | Uncoated | human | skin | CCK-8 | 2.93 | Small
1736 | ID_1886 | SiO2 | 10 | -35.9 | RAW 264.7 | Yes | 1 | 44.26 | Uncoated | mouse | ascites | Live/Dead | 2.93 | Small
1737 | ID_1887 | SiO2 | 19.1 | -35.9 | L-132 | Yes | 0.3 | 47.09 | Uncoated | human | lung | MTT | 2.93 | Small
1738 | ID_1888 | SiO2 | 20 | -35.9 | HFL1 | No | 0.5 | 64.8 | Uncoated | human | lung | MTT | 2.93 | Small
1739 | ID_1889 | SiO2 | 14.23 | -35.9 | HepG2 | Yes | 0.001 | 96.71 | Uncoated | human | liver | NRU | 2.93 | Small
1740 | ID_1890 | SiO2 | 14.23 | -35.9 | HepG2 | Yes | 0.2 | 55.26 | Uncoated | human | liver | MTT | 2.93 | Small
1741 | ID_1891 | SiO2 | 14.23 | -35.9 | HepG2 | Yes | 0.1 | 63.82 | Uncoated | human | liver | MTT | 2.93 | Small
1742 | ID_1892 | SiO2 | 14.23 | -35.9 | HepG2 | Yes | 0.05 | 71.32 | Uncoated | human | liver | MTT | 2.93 | Small
1743 | ID_1893 | SiO2 | 14.23 | -35.9 | HepG2 | Yes | 0.025 | 79.34 | Uncoated | human | liver | MTT | 2.93 | Small
1744 | ID_1894 | SiO2 | 15 | -35.9 | HaCat | No | 0.005 | 89.58 | Uncoated | human | skin | CCK-8 | 2.93 | Small
1745 | ID_1895 | SiO2 | 30 | -35.9 | HaCat | No | 0.005 | 94.7 | Uncoated | human | skin | CCK-8 | 2.93 | Small
1746 | ID_1896 | SiO2 | 14.23 | -35.9 | HepG2 | Yes | 0.005 | 95 | Uncoated | human | liver | MTT | 2.93 | Small
1747 | ID_1897 | SiO2 | 14.23 | -35.9 | HepG2 | Yes | 0.001 | 96.84 | Uncoated | human | liver | MTT | 2.93 | Small
1748 | ID_1898 | SiO2 | 15 | -35.9 | A549 | Yes | 0.2 | 44.99 | Uncoated | human | lung | MTT | 2.93 | Small
1749 | ID_1899 | SiO2 | 14.23 | -35.9 | HepG2 | Yes | 0.025 | 78.33 | Uncoated | human | liver | NRU | 2.93 | Small
1750 | ID_1900 | SiO2 | 14.23 | -35.9 | HepG2 | Yes | 0.05 | 71.61 | Uncoated | human | liver | NRU | 2.93 | Small
1751 | ID_1901 | SiO2 | 14.23 | -35.9 | HepG2 | Yes | 0.1 | 65.02 | Uncoated | human | liver | NRU | 2.93 | Small
1752 | ID_1902 | SiO2 | 19.1 | -35.9 | THP-1 | Yes | 0.05 | 71.33 | Uncoated | human | blood | MTT | 2.93 | Small
1753 | ID_1903 | SiO2 | 19.1 | -35.9 | THP-1 | Yes | 0.1 | 47.32 | Uncoated | human | blood | MTT | 2.93 | Small
1754 | ID_1904 | SiO2 | 19.1 | -35.9 | THP-1 | Yes | 0.15 | 30.23 | Uncoated | human | blood | MTT | 2.93 | Small
1755 | ID_1905 | SiO2 | 19.1 | -35.9 | THP-1 | Yes | 0.2 | 23.14 | Uncoated | human | blood | MTT | 2.93 | Small
1756 | ID_1906 | SiO2 | 19.1 | -35.9 | THP-1 | Yes | 0.25 | 12.78 | Uncoated | human | blood | MTT | 2.93 | Small
1757 | ID_1907 | SiO2 | 10 | -35.9 | RAW 264.7 | Yes | 1 | 25.52 | Uncoated | mouse | ascites | XTT | 2.93 | Small
1758 | ID_1908 | SiO2 | 10 | -35.9 | RAW 264.7 | Yes | 0.1 | 82.71 | Uncoated | mouse | ascites | XTT | 2.93 | Small
1759 | ID_1909 | SiO2 | 10 | -35.9 | RAW 264.7 | Yes | 0.01 | 114.38 | Uncoated | mouse | ascites | XTT | 2.93 | Small
1760 | ID_1910 | SiO2 | 10 | -35.9 | RAW 264.7 | Yes | 0.001 | 123.42 | Uncoated | mouse | ascites | XTT | 2.93 | Small
1761 | ID_1911 | SiO2 | 10 | -35.9 | RAW 264.7 | Yes | 1 | 22.62 | Uncoated | mouse | ascites | CellTiterBlue | 2.93 | Small
1762 | ID_1912 | SiO2 | 10 | -35.9 | RAW 264.7 | Yes | 0.1 | 70.11 | Uncoated | mouse | ascites | CellTiterBlue | 2.93 | Small
1763 | ID_1913 | SiO2 | 10 | -35.9 | RAW 264.7 | Yes | 0.01 | 100.81 | Uncoated | mouse | ascites | CellTiterBlue | 2.93 | Small
1764 | ID_1914 | SiO2 | 10 | -35.9 | RAW 264.7 | Yes | 0.001 | 107.59 | Uncoated | mouse | ascites | CellTiterBlue | 2.93 | Small
1765 | ID_1915 | SiO2 | 20 | -35.9 | HFL1 | No | 0.25 | 76.72 | Uncoated | human | lung | MTT | 2.93 | Small
1766 | ID_1916 | SiO2 | 96 | -11 | Caco-2 | Yes | 3.250965e-09 | 100.5 | Digestive enzymes | human | colon | Live/Dead | 2.93 | Small
1767 | ID_1917 | SiO2 | 375.4 | -26.8 | PC12 | Yes | 8.494996e-11 | 118.6 | Phosphonate | rat | adrenal gland | MTT | 2.93 | Small
1768 | ID_1918 | SiO2 | 15 | -35.9 | HaCat | No | 0.04 | 20.84 | Uncoated | human | skin | CCK-8 | 2.93 | Small
1769 | ID_1919 | SiO2 | 437 | 21.7 | PC12 | Yes | 8.616317e-10 | 76.96 | NH2 | rat | adrenal gland | MTT | 2.93 | Small
1770 | ID_1920 | SiO2 | 13 | -27 | RAW 264.7 | Yes | 0.03272924 | 24.79 | Uncoated | mouse | blood | XTT | 2.93 | Small
1771 | ID_1921 | SiO2 | 25 | 30 | HUVEC | No | 1.5021075e-09 | 103.41 | Uncoated | human | umbilical cord | AlamarBlue | 2.93 | Small
1772 | ID_1922 | SiO2 | 29.5 | -35.9 | Caco-2 | Yes | 8.731031e-07 | 88.65 | Uncoated | human | colon | Vialight | 2.93 | Small
1773 | ID_1923 | SiO2 | 13 | -27 | RAW 264.7 | Yes | 3.272924e-05 | 95.23 | Uncoated | mouse | blood | Live/Dead | 2.93 | Small
1774 | ID_1924 | SiO2 | 13 | -27 | RAW 264.7 | Yes | 0.0003272924 | 85.61 | Uncoated | mouse | blood | Live/Dead | 2.93 | Small
1775 | ID_1925 | SiO2 | 13 | -27 | RAW 264.7 | Yes | 0.003272924 | 69.19 | Uncoated | mouse | blood | Live/Dead | 2.93 | Small
1776 | ID_1926 | SiO2 | 13 | -27 | RAW 264.7 | Yes | 0.03272924 | 9.76 | Uncoated | mouse | blood | Live/Dead | 2.93 | Small
1777 | ID_1927 | SiO2 | 13 | -27 | RAW 264.7 | Yes | 3.272924e-05 | 93.75 | Uncoated | mouse | blood | Live/Dead | 2.93 | Small
1778 | ID_1928 | SiO2 | 13 | -27 | RAW 264.7 | Yes | 0.0003272924 | 91.68 | Uncoated | mouse | blood | Live/Dead | 2.93 | Small
1779 | ID_1929 | SiO2 | 13 | -27 | RAW 264.7 | Yes | 0.003272924 | 71.49 | Uncoated | mouse | blood | Live/Dead | 2.93 | Small
1780 | ID_1930 | SiO2 | 13 | -27 | RAW 264.7 | Yes | 0.03272924 | 45.27 | Uncoated | mouse | blood | Live/Dead | 2.93 | Small
1781 | ID_1931 | SiO2 | 25 | 30 | HUVEC | No | 1.5021075e-10 | 108.29 | Uncoated | human | umbilical cord | AlamarBlue | 2.93 | Small
1782 | ID_1932 | SiO2 | 29.5 | -35.9 | Caco-2 | Yes | 6.979249e-06 | 12.97 | Uncoated | human | colon | Vialight | 2.93 | Small
1783 | ID_1933 | SiO2 | 25 | 30 | HUVEC | No | 1.5021075e-08 | 109.27 | Uncoated | human | umbilical cord | AlamarBlue | 2.93 | Small
1784 | ID_1934 | SiO2 | 25 | 30 | HUVEC | No | 1.5021075e-07 | 107.32 | Uncoated | human | umbilical cord | AlamarBlue | 2.93 | Small
1785 | ID_1935 | SiO2 | 25 | 30 | HUVEC | No | 1.5021075e-10 | 104.52 | Uncoated | human | umbilical cord | AlamarBlue | 2.93 | Small
1786 | ID_1936 | SiO2 | 25 | 30 | HUVEC | No | 1.5021075e-09 | 112.9 | Uncoated | human | umbilical cord | AlamarBlue | 2.93 | Small
1787 | ID_1938 | SiO2 | 25 | 30 | HUVEC | No | 1.5021075e-07 | 105.81 | Uncoated | human | umbilical cord | AlamarBlue | 2.93 | Small
1788 | ID_1939 | SiO2 | 25 | 30 | HUVEC | No | 1.5021075e-07 | 98.41 | Uncoated | human | umbilical cord | LDH | 2.93 | Small
1789 | ID_1940 | SiO2 | 13 | -27 | RAW 264.7 | Yes | 0.0003272924 | 5.57 | Uncoated | mouse | blood | LDH | 2.93 | Small
1790 | ID_1941 | SiO2 | 13 | -27 | RAW 264.7 | Yes | 3.272924e-05 | 3.12 | Uncoated | mouse | blood | LDH | 2.93 | Small
1791 | ID_1942 | SiO2 | 13 | -27 | RAW 264.7 | Yes | 0.03272924 | 70.11 | Uncoated | mouse | blood | LDH | 2.93 | Small
1792 | ID_1943 | SiO2 | 13 | -27 | RAW 264.7 | Yes | 0.003272924 | 82.71 | Uncoated | mouse | blood | XTT | 2.93 | Small
1793 | ID_1944 | SiO2 | 386.9 | -35.9 | PC12 | Yes | 1.241566e-09 | 79.57 | CTAB | rat | adrenal gland | MTT | 2.93 | Small
1794 | ID_1945 | SiO2 | 29.5 | -35.9 | Caco-2 | Yes | 1.739071e-06 | 39.78 | Uncoated | human | colon | Vialight | 2.93 | Small
1795 | ID_1946 | SiO2 | 29.5 | -35.9 | Caco-2 | Yes | 3.503941e-06 | 16.86 | Uncoated | human | colon | Vialight | 2.93 | Small
1796 | ID_1947 | SiO2 | 386.9 | -35.9 | PC12 | Yes | 7.759787e-11 | 100.43 | CTAB | rat | adrenal gland | MTT | 2.93 | Small
1797 | ID_1948 | SiO2 | 29.5 | -35.9 | Caco-2 | Yes | 1.400457e-05 | 15.35 | Uncoated | human | colon | Vialight | 2.93 | Small
1798 | ID_1949 | SiO2 | 386.9 | -35.9 | PC12 | Yes | 4.842107e-12 | 120.7 | CTAB | rat | adrenal gland | MTT | 2.93 | Small
1799 | ID_1950 | SiO2 | 375.4 | -26.8 | PC12 | Yes | 2.120351e-11 | 122.11 | Phosphonate | rat | adrenal gland | MTT | 2.93 | Small
1800 | ID_1952 | SiO2 | 60 | -30 | HUVEC | No | 1.5021075e-09 | 103 | Uncoated | human | umbilical cord | AlamarBlue | 2.93 | Small
1801 | ID_1953 | SiO2 | 10 | -35.9 | RAW 264.7 | Yes | 0.01 | 6.14 | Uncoated | mouse | ascites | LDH | 2.93 | Small
1802 | ID_1954 | SiO2 | 386.9 | -35.9 | PC12 | Yes | 6.20783e-10 | 94.57 | CTAB | rat | adrenal gland | MTT | 2.93 | Small
1803 | ID_1955 | SiO2 | 13 | -27 | RAW 264.7 | Yes | 3.272924e-05 | 107.2 | Uncoated | mouse | blood | CellTiterBlue | 2.93 | Small
1804 | ID_1957 | SiO2 | 13 | -27 | RAW 264.7 | Yes | 0.0003272924 | 114.22 | Uncoated | mouse | blood | XTT | 2.93 | Small
1805 | ID_1958 | SiO2 | 13 | -27 | RAW 264.7 | Yes | 0.003272924 | 69.84 | Uncoated | mouse | blood | CellTiterBlue | 2.93 | Small
1806 | ID_1959 | SiO2 | 13 | -27 | RAW 264.7 | Yes | 0.03272924 | 22.49 | Uncoated | mouse | blood | CellTiterBlue | 2.93 | Small
1807 | ID_1960 | SiO2 | 13 | -27 | RAW 264.7 | Yes | 3.272924e-05 | 123.08 | Uncoated | mouse | blood | XTT | 2.93 | Small
1808 | ID_1961 | SiO2 | 13 | -27 | RAW 264.7 | Yes | 0.0003272924 | 100.59 | Uncoated | mouse | blood | CellTiterBlue | 2.93 | Small
1809 | ID_1962 | SiO2 | 386.9 | -35.9 | PC12 | Yes | 2.421054e-12 | 105.26 | CTAB | rat | adrenal gland | MTT | 2.93 | Small
1810 | ID_1965 | SiO2 | 369 | 79 | primary alveolar Macrophage | No | 1.073367e-10 | 95.11 | Uncoated | human | lung | Vialight | 2.93 | Small
1811 | ID_1966 | SiO2 | 60 | 32 | HUVEC | No | 1.5021075e-09 | 98.06 | Uncoated | human | umbilical cord | AlamarBlue | 2.93 | Small
1812 | ID_1967 | SiO2 | 60 | 32 | HUVEC | No | 1.5021075e-10 | 100.65 | Uncoated | human | umbilical cord | AlamarBlue | 2.93 | Small
1813 | ID_1968 | SiO2 | 386.9 | -35.9 | PC12 | Yes | 1.551957e-10 | 94.04 | CTAB | rat | adrenal gland | MTT | 2.93 | Small
1814 | ID_1969 | SiO2 | 115 | -48 | HUVEC | No | 1.5021075e-10 | 104.29 | Uncoated | human | umbilical cord | AlamarBlue | 2.93 | Small
1815 | ID_1970 | SiO2 | 115 | -48 | HUVEC | No | 1.5021075e-08 | 86.15 | Uncoated | human | umbilical cord | AlamarBlue | 2.93 | Small
1816 | ID_1971 | SiO2 | 386.9 | -35.9 | PC12 | Yes | 1.551957e-10 | 95.87 | CTAB | rat | adrenal gland | MTT | 2.93 | Small
1817 | ID_1972 | SiO2 | 386.9 | -35.9 | PC12 | Yes | 7.759787e-11 | 95.44 | CTAB | rat | adrenal gland | MTT | 2.93 | Small
1818 | ID_1973 | SiO2 | 386.9 | -35.9 | PC12 | Yes | 3.873686e-11 | 84.91 | CTAB | rat | adrenal gland | MTT | 2.93 | Small
1819 | ID_1974 | SiO2 | 386.9 | -35.9 | PC12 | Yes | 1.936843e-11 | 105.96 | CTAB | rat | adrenal gland | MTT | 2.93 | Small
1820 | ID_1975 | SiO2 | 386.9 | -35.9 | PC12 | Yes | 9.684214e-12 | 117.19 | CTAB | rat | adrenal gland | MTT | 2.93 | Small
1821 | ID_1976 | SiO2 | 60 | 32 | HUVEC | No | 1.5021075e-07 | 100.03 | Uncoated | human | umbilical cord | LDH | 2.93 | Small
1822 | ID_1977 | SiO2 | 10 | -35.9 | RAW 264.7 | Yes | 0.001 | 4.52 | Uncoated | mouse | ascites | LDH | 2.93 | Small
1823 | ID_1979 | SiO2 | 386.9 | -35.9 | PC12 | Yes | 3.873686e-11 | 98.48 | CTAB | rat | adrenal gland | MTT | 2.93 | Small
1824 | ID_1980 | SiO2 | 375.4 | -26.8 | PC12 | Yes | 5.300878e-12 | 96.14 | Phosphonate | rat | adrenal gland | MTT | 2.93 | Small
1825 | ID_1981 | SiO2 | 115 | -48 | HUVEC | No | 1.5021075e-07 | 75.79 | Uncoated | human | umbilical cord | AlamarBlue | 2.93 | Small
1826 | ID_1982 | SiO2 | 437 | 21.7 | PC12 | Yes | 1.344145e-11 | 94.04 | NH2 | rat | adrenal gland | MTT | 2.93 | Small
1827 | ID_1983 | SiO2 | 437 | 21.7 | PC12 | Yes | 6.720727e-12 | 101.05 | NH2 | rat | adrenal gland | MTT | 2.93 | Small
1828 | ID_1984 | SiO2 | 437 | 21.7 | PC12 | Yes | 1.680182e-12 | 103.86 | NH2 | rat | adrenal gland | MTT | 2.93 | Small
1829 | ID_1985 | SiO2 | 60 | -30 | HUVEC | No | 1.5021075e-10 | 104.29 | Uncoated | human | umbilical cord | AlamarBlue | 2.93 | Small
1830 | ID_1986 | SiO2 | 115 | -48 | HUVEC | No | 1.5021075e-09 | 101.7 | Uncoated | human | umbilical cord | AlamarBlue | 2.93 | Small
1831 | ID_1987 | SiO2 | 60 | -30 | HUVEC | No | 1.5021075e-07 | 104.94 | Uncoated | human | umbilical cord | AlamarBlue | 2.93 | Small
1832 | ID_1988 | SiO2 | 60 | -30 | HUVEC | No | 1.5021075e-09 | 108.18 | Uncoated | human | umbilical cord | AlamarBlue | 2.93 | Small
1833 | ID_1989 | SiO2 | 60 | -30 | HUVEC | No | 1.5021075e-08 | 111.42 | Uncoated | human | umbilical cord | AlamarBlue | 2.93 | Small
1834 | ID_1990 | SiO2 | 60 | -30 | HUVEC | No | 1.5021075e-07 | 82.27 | Uncoated | human | umbilical cord | AlamarBlue | 2.93 | Small
1835 | ID_1991 | SiO2 | 60 | -30 | HUVEC | No | 1.5021075e-07 | 101.39 | Uncoated | human | umbilical cord | LDH | 2.93 | Small
1836 | ID_1992 | SiO2 | 115 | -48 | HUVEC | No | 1.5021075e-10 | 90.69 | Uncoated | human | umbilical cord | AlamarBlue | 2.93 | Small
1837 | ID_1993 | SiO2 | 115 | -48 | HUVEC | No | 1.5021075e-09 | 101.05 | Uncoated | human | umbilical cord | AlamarBlue | 2.93 | Small
1838 | ID_1995 | SiO2 | 115 | -48 | HUVEC | No | 1.5021075e-07 | 82.91 | Uncoated | human | umbilical cord | AlamarBlue | 2.93 | Small
1839 | ID_1996 | SiO2 | 386.9 | -35.9 | PC12 | Yes | 3.103915e-10 | 103.86 | CTAB | rat | adrenal gland | MTT | 2.93 | Small
1840 | ID_1997 | SiO2 | 437 | 21.7 | PC12 | Yes | 3.360364e-12 | 119.35 | NH2 | rat | adrenal gland | MTT | 2.93 | Small
1841 | ID_1998 | SiO2 | 386.9 | -35.9 | PC12 | Yes | 1.241566e-09 | 63.86 | CTAB | rat | adrenal gland | MTT | 2.93 | Small
1842 | ID_1999 | SiO2 | 60 | 32 | HUVEC | No | 1.5021075e-07 | 109.27 | Uncoated | human | umbilical cord | AlamarBlue | 2.93 | Small
1843 | ID_2000 | SiO2 | 437 | 21.7 | PC12 | Yes | 6.720727e-12 | 108.91 | NH2 | rat | adrenal gland | MTT | 2.93 | Small
1844 | ID_2001 | SiO2 | 437 | 21.7 | PC12 | Yes | 1.344145e-11 | 111.52 | NH2 | rat | adrenal gland | MTT | 2.93 | Small
1845 | ID_2002 | SiO2 | 437 | 21.7 | PC12 | Yes | 2.688291e-11 | 114.13 | NH2 | rat | adrenal gland | MTT | 2.93 | Small
1846 | ID_2003 | SiO2 | 437 | 21.7 | PC12 | Yes | 5.385198e-11 | 116.09 | NH2 | rat | adrenal gland | MTT | 2.93 | Small
1847 | ID_2004 | SiO2 | 437 | 21.7 | PC12 | Yes | 1.07704e-10 | 106.96 | NH2 | rat | adrenal gland | MTT | 2.93 | Small
1848 | ID_2005 | SiO2 | 437 | 21.7 | PC12 | Yes | 2.154079e-10 | 74.35 | NH2 | rat | adrenal gland | MTT | 2.93 | Small
1849 | ID_2006 | SiO2 | 437 | 21.7 | PC12 | Yes | 4.308158e-10 | 93.91 | NH2 | rat | adrenal gland | MTT | 2.93 | Small
1850 | ID_2007 | SiO2 | 375.4 | -26.8 | PC12 | Yes | 2.650439e-12 | 103.16 | Phosphonate | rat | adrenal gland | MTT | 2.93 | Small
1851 | ID_2008 | SiO2 | 375.4 | -26.8 | PC12 | Yes | 6.795997e-10 | 71.09 | Phosphonate | rat | adrenal gland | MTT | 2.93 | Small
1852 | ID_2009 | SiO2 | 375.4 | -26.8 | PC12 | Yes | 1.060176e-11 | 110.18 | Phosphonate | rat | adrenal gland | MTT | 2.93 | Small
1853 | ID_2010 | SiO2 | 375.4 | -26.8 | PC12 | Yes | 3.397998e-10 | 72.39 | Phosphonate | rat | adrenal gland | MTT | 2.93 | Small
1854 | ID_2011 | SiO2 | 386.9 | -35.9 | PC12 | Yes | 1.936843e-11 | 97.83 | CTAB | rat | adrenal gland | MTT | 2.93 | Small
1855 | ID_2012 | SiO2 | 386.9 | -35.9 | PC12 | Yes | 9.684214e-12 | 108.26 | CTAB | rat | adrenal gland | MTT | 2.93 | Small
1856 | ID_2013 | SiO2 | 386.9 | -35.9 | PC12 | Yes | 4.842107e-12 | 97.17 | CTAB | rat | adrenal gland | MTT | 2.93 | Small
1857 | ID_2014 | SiO2 | 386.9 | -35.9 | PC12 | Yes | 2.421054e-12 | 113.48 | CTAB | rat | adrenal gland | MTT | 2.93 | Small
1858 | ID_2015 | SiO2 | 115 | -48 | HUVEC | No | 1.5021075e-07 | 99.83 | Uncoated | human | umbilical cord | LDH | 2.93 | Small
1859 | ID_2016 | SiO2 | 369 | 79 | primary alveolar Macrophage | No | 4.293467e-10 | 34.67 | Uncoated | human | lung | Vialight | 2.93 | Small
1860 | ID_2017 | SiO2 | 13 | -27 | RAW 264.7 | Yes | 0.003272924 | 22.37 | Uncoated | mouse | blood | LDH | 2.93 | Small
1861 | ID_2018 | SiO2 | 96 | -11 | Caco-2 | Yes | 3.250965e-09 | 107 | Uncoated | human | colon | MTT | 2.93 | Small
1862 | ID_2019 | SiO2 | 375.4 | -26.8 | PC12 | Yes | 4.240702e-11 | 103.86 | Phosphonate | rat | adrenal gland | MTT | 2.93 | Small
1863 | ID_2020 | SiO2 | 375.4 | -26.8 | PC12 | Yes | 1.359199e-09 | 80 | Phosphonate | rat | adrenal gland | MTT | 2.93 | Small
1864 | ID_2021 | SiO2 | 437 | 21.7 | PC12 | Yes | 5.385198e-11 | 90.53 | NH2 | rat | adrenal gland | MTT | 2.93 | Small
1865 | ID_2022 | SiO2 | 437 | 21.7 | PC12 | Yes | 1.07704e-10 | 100.35 | NH2 | rat | adrenal gland | MTT | 2.93 | Small
1866 | ID_2023 | SiO2 | 437 | 21.7 | PC12 | Yes | 2.154079e-10 | 96.14 | NH2 | rat | adrenal gland | MTT | 2.93 | Small
1867 | ID_2024 | SiO2 | 437 | 21.7 | PC12 | Yes | 2.688291e-11 | 89.82 | NH2 | rat | adrenal gland | MTT | 2.93 | Small
1868 | ID_2025 | SiO2 | 437 | 21.7 | PC12 | Yes | 8.616317e-10 | 85.61 | NH2 | rat | adrenal gland | MTT | 2.93 | Small
1869 | ID_2026 | SiO2 | 437 | 21.7 | PC12 | Yes | 3.360364e-12 | 103.16 | NH2 | rat | adrenal gland | MTT | 2.93 | Small
1870 | ID_2027 | SiO2 | 386.9 | -35.9 | PC12 | Yes | 6.20783e-10 | 79.3 | CTAB | rat | adrenal gland | MTT | 2.93 | Small
1871 | ID_2028 | SiO2 | 437 | 21.7 | PC12 | Yes | 1.680182e-12 | 120 | NH2 | rat | adrenal gland | MTT | 2.93 | Small
1872 | ID_2029 | SiO2 | 375.4 | -26.8 | PC12 | Yes | 6.795997e-10 | 105.96 | Phosphonate | rat | adrenal gland | MTT | 2.93 | Small
1873 | ID_2030 | SiO2 | 375.4 | -26.8 | PC12 | Yes | 2.650439e-12 | 97.83 | Phosphonate | rat | adrenal gland | MTT | 2.93 | Small
1874 | ID_2031 | SiO2 | 375.4 | -26.8 | PC12 | Yes | 5.300878e-12 | 95.22 | Phosphonate | rat | adrenal gland | MTT | 2.93 | Small
1875 | ID_2032 | SiO2 | 375.4 | -26.8 | PC12 | Yes | 1.060176e-11 | 89.35 | Phosphonate | rat | adrenal gland | MTT | 2.93 | Small
1876 | ID_2033 | SiO2 | 375.4 | -26.8 | PC12 | Yes | 2.120351e-11 | 106.3 | Phosphonate | rat | adrenal gland | MTT | 2.93 | Small
1877 | ID_2036 | SiO2 | 375.4 | -26.8 | PC12 | Yes | 8.494996e-11 | 96.52 | Phosphonate | rat | adrenal gland | MTT | 2.93 | Small
1878 | ID_2037 | SiO2 | 375.4 | -26.8 | PC12 | Yes | 1.698999e-10 | 93.91 | Phosphonate | rat | adrenal gland | MTT | 2.93 | Small
1879 | ID_2038 | TiO2 | 150 | -17.6 | Fibroblasts | No | 3.539953e-10 | 94.24 | Uncoated | human | skin | MTS | 2.81 | Small
1880 | ID_2039 | TiO2 | 47.83 | -17.6 | IP15 | No | 1.306512e-09 | 100 | Uncoated | human | kidney | WST-1 | 2.81 | Small
1881 | ID_2040 | TiO2 | 170 | -17.6 | RAW 264.7 | Yes | 1.828167e-10 | 119.81 | Uncoated | mouse | blood | WST-1 | 2.81 | Small
1882 | ID_2041 | TiO2 | 170 | -17.6 | RAW 264.7 | Yes | 1.828167e-11 | 106.65 | Uncoated | mouse | blood | WST-1 | 2.81 | Small
1883 | ID_2042 | TiO2 | 124.9 | -17.6 | A431 | Yes | 2.458521e-10 | 95.24 | Uncoated | human | skin | MTT | 2.81 | Small
1884 | ID_2043 | TiO2 | 124.9 | -17.6 | A431 | Yes | 2.458521e-10 | 73.65 | Uncoated | human | skin | MTT | 2.81 | Small
1885 | ID_2044 | TiO2 | 124.9 | -17.6 | A431 | Yes | 2.458521e-10 | 83.81 | Uncoated | human | skin | MTT | 2.81 | Small
1886 | ID_2045 | TiO2 | 124.9 | -17.6 | A431 | Yes | 2.458521e-11 | 97.14 | Uncoated | human | skin | MTT | 2.81 | Small
1887 | ID_2046 | TiO2 | 124.9 | -17.6 | A431 | Yes | 2.458521e-11 | 85.71 | Uncoated | human | skin | MTT | 2.81 | Small
1888 | ID_2047 | TiO2 | 124.9 | -17.6 | A431 | Yes | 2.458521e-09 | 92.7 | Uncoated | human | skin | MTT | 2.81 | Small
1889 | ID_2048 | TiO2 | 150 | -17.6 | Fibroblasts | No | 1.433524e-09 | 86.72 | Uncoated | human | skin | MTS | 2.81 | Small
1890 | ID_2049 | TiO2 | 11.69 | -17.6 | IP15 | No | 8.948931e-08 | 99.1 | Uncoated | human | kidney | WST-1 | 2.81 | Small
1891 | ID_2050 | TiO2 | 150 | -17.6 | Fibroblasts | No | 2.271982e-08 | 70.18 | Uncoated | human | skin | MTS | 2.81 | Small
1892 | ID_2051 | TiO2 | 150 | -17.6 | Fibroblasts | No | 5.42229e-08 | 44.36 | Uncoated | human | skin | MTS | 2.81 | Small
1893 | ID_2052 | TiO2 | 150 | -17.6 | Fibroblasts | No | 2.158652e-11 | 90.98 | Uncoated | human | skin | MTS | 2.81 | Small
1894 | ID_2053 | TiO2 | 11.69 | -17.6 | IP15 | No | 1.789786e-07 | 93.72 | Uncoated | human | kidney | WST-1 | 2.81 | Small
1895 | ID_2054 | TiO2 | 11.69 | -17.6 | IP15 | No | 3.579572e-07 | 95.52 | Uncoated | human | kidney | WST-1 | 2.81 | Small
1896 | ID_2055 | TiO2 | 11.69 | -17.6 | IP15 | No | 7.159145e-07 | 92.83 | Uncoated | human | kidney | WST-1 | 2.81 | Small
1897 | ID_2056 | TiO2 | 124.9 | -17.6 | A431 | Yes | 2.458521e-11 | 88.25 | Uncoated | human | skin | MTT | 2.81 | Small
1898 | ID_2057 | TiO2 | 124.9 | -17.6 | A431 | Yes | 2.458521e-12 | 95.87 | Uncoated | human | skin | MTT | 2.81 | Small
1899 | ID_2058 | TiO2 | 50 | -17.6 | RAW 264.7 | Yes | 5.748341e-08 | 21.55 | Uncoated | mouse | blood | LDH | 2.81 | Small
1900 | ID_2059 | TiO2 | 20 | -17.6 | CHO-K1 | No | 3.74241e-07 | 81.3 | Uncoated | hamster | ovary | NR | 2.81 | Small
1901 | ID_2060 | TiO2 | 124.9 | -17.6 | A431 | Yes | 2.458521e-13 | 98.57 | Uncoated | human | skin | NR | 2.81 | Small
1902 | ID_2061 | TiO2 | 150 | -17.6 | Fibroblasts | No | 5.706961e-09 | 84.21 | Uncoated | human | skin | MTS | 2.81 | Small
1903 | ID_2062 | TiO2 | 11.69 | -17.6 | IP15 | No | 2.863658e-06 | 93.27 | Uncoated | human | kidney | WST-1 | 2.81 | Small
1904 | ID_2063 | TiO2 | 47.83 | -17.6 | IP15 | No | 1.04521e-08 | 94.17 | Uncoated | human | kidney | WST-1 | 2.81 | Small
1905 | ID_2064 | TiO2 | 50 | -17.6 | RAW 264.7 | Yes | 3.592713e-09 | 21.15 | Uncoated | mouse | blood | LDH | 2.81 | Small
1906 | ID_2065 | TiO2 | 50 | -17.6 | RAW 264.7 | Yes | 5.748341e-08 | 169.91 | Uncoated | mouse | blood | WST-1 | 2.81 | Small
1907 | ID_2066 | TiO2 | 50 | -17.6 | RAW 264.7 | Yes | 7.185427e-10 | 23.41 | Uncoated | mouse | blood | LDH | 2.81 | Small
1908 | ID_2067 | TiO2 | 124.9 | -17.6 | A431 | Yes | 2.458521e-13 | 97.86 | Uncoated | human | skin | NR | 2.81 | Small
1909 | ID_2069 | TiO2 | 50 | -17.6 | RAW 264.7 | Yes | 7.185427e-09 | 18.51 | Uncoated | mouse | blood | LDH | 2.81 | Small
1910 | ID_2070 | TiO2 | 38 | -17.6 | HUVEC | No | 5.456203e-08 | 81.27 | Uncoated | human | umbilical cord | CellTiterGlo | 2.81 | Small
1911 | ID_2071 | TiO2 | 38 | -17.6 | HUVEC | No | 1.091241e-09 | 99.82 | Uncoated | human | umbilical cord | CellTiterGlo | 2.81 | Small
1912 | ID_2072 | TiO2 | 50 | -17.6 | RAW 264.7 | Yes | 2.874171e-08 | 18.89 | Uncoated | mouse | blood | LDH | 2.81 | Small
1913 | ID_2073 | TiO2 | 38 | -17.6 | HUVEC | No | 5.456203e-09 | 98.73 | Uncoated | human | umbilical cord | CellTiterGlo | 2.81 | Small
1914 | ID_2074 | TiO2 | 38 | -17.6 | HUVEC | No | 2.182481e-08 | 91.64 | Uncoated | human | umbilical cord | CellTiterGlo | 2.81 | Small
1915 | ID_2075 | TiO2 | 38 | -17.6 | HUVEC | No | 1.091241e-07 | 79.64 | Uncoated | human | umbilical cord | CellTiterGlo | 2.81 | Small
1916 | ID_2076 | TiO2 | 38 | -17.6 | HUVEC | No | 5.456203e-08 | 100.36 | Uncoated | human | umbilical cord | CytoTox-One™ | 2.81 | Small
1917 | ID_2077 | TiO2 | 420.7 | -9.96 | AGS | Yes | 1.608362e-11 | 119.32 | Uncoated | human | stomach | MTS | 2.81 | Small
1918 | ID_2078 | TiO2 | 420.7 | -9.96 | AGS | Yes | 1.608362e-11 | 111.73 | Uncoated | human | stomach | MTS | 2.81 | Small
1919 | ID_2079 | TiO2 | 420.7 | -9.96 | AGS | Yes | 3.216724e-11 | 120.1 | Uncoated | human | stomach | MTS | 2.81 | Small
1920 | ID_2080 | TiO2 | 420.7 | -9.96 | AGS | Yes | 3.216724e-11 | 102.1 | Uncoated | human | stomach | MTS | 2.81 | Small
1921 | ID_2081 | TiO2 | 420.7 | -9.96 | AGS | Yes | 3.216724e-11 | 113.21 | Uncoated | human | stomach | MTS | 2.81 | Small
1922 | ID_2082 | TiO2 | 420.7 | -9.96 | AGS | Yes | 4.825086e-11 | 116.03 | Uncoated | human | stomach | MTS | 2.81 | Small
1923 | ID_2083 | TiO2 | 420.7 | -9.96 | AGS | Yes | 4.825086e-11 | 106.34 | Uncoated | human | stomach | MTS | 2.81 | Small
1924 | ID_2084 | TiO2 | 124.9 | -17.6 | A431 | Yes | 2.458521e-09 | 67.94 | Uncoated | human | skin | MTT | 2.81 | Small
1925 | ID_2085 | TiO2 | 38 | -17.6 | HUVEC | No | 1.091241e-08 | 94.91 | Uncoated | human | umbilical cord | CellTiterGlo | 2.81 | Small
1926 | ID_2086 | TiO2 | 170 | -17.6 | RAW 264.7 | Yes | 9.140834e-11 | 113.23 | Uncoated | mouse | blood | WST-1 | 2.81 | Small
1927 | ID_2087 | TiO2 | 20 | -17.6 | CHO-K1 | No | 7.484819e-08 | 99.57 | Uncoated | hamster | ovary | NR | 2.81 | Small
1928 | ID_2088 | TiO2 | 38 | -17.6 | HUVEC | No | 1.091241e-07 | 98.18 | Uncoated | human | umbilical cord | CytoTox-One™ | 2.81 | Small
1929 | ID_2089 | TiO2 | 420.7 | -9.96 | AGS | Yes | 6.433448e-11 | 107.81 | Uncoated | human | stomach | MTS | 2.81 | Small
1930 | ID_2090 | TiO2 | 420.7 | -9.96 | AGS | Yes | 8.041809e-11 | 115.51 | Uncoated | human | stomach | MTS | 2.81 | Small
1931 | ID_2091 | TiO2 | 420.7 | -9.96 | AGS | Yes | 8.041809e-11 | 115.53 | Uncoated | human | stomach | MTS | 2.81 | Small
1932 | ID_2092 | TiO2 | 420.7 | -9.96 | AGS | Yes | 8.041809e-11 | 120.4 | Uncoated | human | stomach | MTS | 2.81 | Small
1933 | ID_2093 | TiO2 | 420.7 | -9.96 | AGS | Yes | 9.650171e-11 | 123.91 | Uncoated | human | stomach | MTS | 2.81 | Small
1934 | ID_2094 | TiO2 | 420.7 | -9.96 | AGS | Yes | 9.650171e-11 | 118.39 | Uncoated | human | stomach | MTS | 2.81 | Small
1935 | ID_2095 | TiO2 | 420.7 | -9.96 | AGS | Yes | 9.650171e-11 | 123.26 | Uncoated | human | stomach | MTS | 2.81 | Small
1936 | ID_2096 | TiO2 | 47.83 | -17.6 | LLC-PK1 | No | 1.672336e-07 | 90.13 | Uncoated | pig | kidney | WST-1 | 2.81 | Small
1937 | ID_2097 | TiO2 | 47.83 | -17.6 | IP15 | No | 4.18084e-08 | 93.27 | Uncoated | human | kidney | WST-1 | 2.81 | Small
1938 | ID_2098 | TiO2 | 35 | -17.6 | A549 | Yes | 1.396584e-07 | 78.77 | Uncoated | human | lung | WST-8 | 2.81 | Small
1939 | ID_2099 | TiO2 | 160.5 | -27.8 | AGS | Yes | 1.737911e-09 | 124 | Uncoated | human | stomach | MTS | 2.81 | Small
1940 | ID_2101 | TiO2 | 160.5 | -27.8 | AGS | Yes | 2.172388e-09 | 128 | Uncoated | human | stomach | MTS | 2.81 | Small
1941 | ID_2102 | TiO2 | 47.83 | -17.6 | IP15 | No | 2.09042e-08 | 94.62 | Uncoated | human | kidney | WST-1 | 2.81 | Small
1942 | ID_2103 | TiO2 | 47.83 | -17.6 | LLC-PK1 | No | 8.36168e-08 | 92.83 | Uncoated | pig | kidney | WST-1 | 2.81 | Small
1943 | ID_2104 | TiO2 | 47.83 | -17.6 | IP15 | No | 8.36168e-08 | 92.38 | Uncoated | human | kidney | WST-1 | 2.81 | Small
1944 | ID_2106 | TiO2 | 50 | -17.6 | RAW 264.7 | Yes | 2.874171e-08 | 142.58 | Uncoated | mouse | blood | WST-1 | 2.81 | Small
1945 | ID_2107 | TiO2 | 35 | -17.6 | A549 | Yes | 6.982922e-08 | 87.06 | Uncoated | human | lung | WST-8 | 2.81 | Small
1946 | ID_2108 | TiO2 | 124.9 | -17.6 | A431 | Yes | 2.458521e-09 | 80.63 | Uncoated | human | skin | MTT | 2.81 | Small
1947 | ID_2109 | TiO2 | 47.83 | -17.6 | LLC-PK1 | No | 3.344672e-07 | 73.99 | Uncoated | pig | kidney | WST-1 | 2.81 | Small
1948 | ID_2110 | TiO2 | 160.5 | -27.8 | AGS | Yes | 2.172388e-09 | 111.2 | Uncoated | human | stomach | MTS | 2.81 | Small
1949 | ID_2111 | TiO2 | 20 | -17.6 | CHO-K1 | No | 3.74241e-08 | 100.87 | Uncoated | hamster | ovary | NR | 2.81 | Small
1950 | ID_2112 | TiO2 | 20 | -17.6 | CHO-K1 | No | 1.871205e-07 | 90 | Uncoated | hamster | ovary | NR | 2.81 | Small
1951 | ID_2113 | TiO2 | 20 | -17.6 | CHO-K1 | No | 7.484819e-07 | 64.78 | Uncoated | hamster | ovary | NR | 2.81 | Small
1952 | ID_2114 | TiO2 | 124.9 | -17.6 | A431 | Yes | 2.458521e-12 | 99.68 | Uncoated | human | skin | MTT | 2.81 | Small
1953 | ID_2115 | TiO2 | 20 | -17.6 | CHO-K1 | No | 3.74241e-08 | 84.37 | Uncoated | hamster | ovary | MTT | 2.81 | Small
1954 | ID_2116 | TiO2 | 20 | -17.6 | CHO-K1 | No | 1.871205e-07 | 76.59 | Uncoated | hamster | ovary | MTT | 2.81 | Small
1955 | ID_2117 | TiO2 | 20 | -17.6 | CHO-K1 | No | 3.74241e-07 | 72.82 | Uncoated | hamster | ovary | MTT | 2.81 | Small
1956 | ID_2118 | TiO2 | 20 | -17.6 | CHO-K1 | No | 7.484819e-07 | 61.35 | Uncoated | hamster | ovary | MTT | 2.81 | Small
1957 | ID_2119 | TiO2 | 47.83 | -17.6 | IP15 | No | 3.344672e-07 | 89.69 | Uncoated | human | kidney | WST-1 | 2.81 | Small
1958 | ID_2121 | TiO2 | 124.9 | -17.6 | A431 | Yes | 2.458521e-13 | 97.78 | Uncoated | human | skin | MTT | 2.81 | Small
1959 | ID_2122 | TiO2 | 160.5 | -27.8 | AGS | Yes | 2.896518e-10 | 108 | Uncoated | human | stomach | MTS | 2.81 | Small
1960 | ID_2124 | TiO2 | 124.9 | -17.6 | A431 | Yes | 2.458521e-12 | 98.41 | Uncoated | human | skin | MTT | 2.81 | Small
1961 | ID_2125 | TiO2 | 50 | -17.6 | RAW 264.7 | Yes | 7.185427e-09 | 115.24 | Uncoated | mouse | blood | WST-1 | 2.81 | Small
1962 | ID_2126 | TiO2 | 80 | -17.6 | HUVEC | No | 0.05 | 85.92 | Uncoated | human | umbilical vein | CCK-8 | 2.81 | Small
1963 | ID_2127 | TiO2 | 50 | -17.6 | RAW 264.7 | Yes | 7.185427e-10 | 96.41 | Uncoated | mouse | blood | WST-1 | 2.81 | Small
1964 | ID_2128 | TiO2 | 24 | -17.6 | A549 | Yes | 0.01 | 105.66 | Uncoated | human | lung | MTT | 2.81 | Small
1965 | ID_2129 | TiO2 | 30 | -17.6 | HUVEC | No | 0.05 | 68.59 | Uncoated | human | umbilical vein | CCK-8 | 2.81 | Small
1966 | ID_2130 | TiO2 | 30 | -17.6 | HUVEC | No | 0.025 | 78.7 | Uncoated | human | umbilical vein | CCK-8 | 2.81 | Small
1967 | ID_2131 | TiO2 | 30 | -17.6 | HUVEC | No | 0.0125 | 79.96 | Uncoated | human | umbilical vein | CCK-8 | 2.81 | Small
1968 | ID_2132 | TiO2 | 30 | -17.6 | HUVEC | No | 0.00625 | 88.27 | Uncoated | human | umbilical vein | CCK-8 | 2.81 | Small
1969 | ID_2133 | TiO2 | 25 | -17.6 | HUVEC | No | 0.05 | 43.86 | Uncoated | human | umbilical vein | CCK-8 | 2.81 | Small
1970 | ID_2134 | TiO2 | 25 | -17.6 | HUVEC | No | 0.025 | 74.01 | Uncoated | human | umbilical vein | CCK-8 | 2.81 | Small
1971 | ID_2135 | TiO2 | 25 | -17.6 | HUVEC | No | 0.0125 | 94.4 | Uncoated | human | umbilical vein | CCK-8 | 2.81 | Small
1972 | ID_2136 | TiO2 | 25 | -17.6 | AGS | Yes | 0.04 | 121.74 | Uncoated | human | stomach | MTS | 2.81 | Small
1973 | ID_2137 | TiO2 | 42.3 | -17.6 | HepG2 | Yes | 0.1 | 115.4 | Uncoated | human | liver | MTT | 2.81 | Small
1974 | ID_2138 | TiO2 | 25 | -17.6 | AGS | Yes | 0.1 | 116.62 | Uncoated | human | stomach | MTS | 2.81 | Small
1975 | ID_2139 | TiO2 | 80 | -17.6 | HUVEC | No | 0.00625 | 100.36 | Uncoated | human | umbilical vein | CCK-8 | 2.81 | Small
1976 | ID_2140 | TiO2 | 21 | -17.6 | AGS | Yes | 0.04 | 132 | Uncoated | human | stomach | MTS | 2.81 | Small
1977 | ID_2141 | TiO2 | 21 | -17.6 | AGS | Yes | 0.15 | 100.62 | Uncoated | human | stomach | MTS | 2.81 | Small
1978 | ID_2142 | TiO2 | 80 | -17.6 | HUVEC | No | 0.0125 | 99.1 | Uncoated | human | umbilical vein | CCK-8 | 2.81 | Small
1979 | ID_2143 | TiO2 | 80 | -17.6 | HUVEC | No | 0.025 | 93.68 | Uncoated | human | umbilical vein | CCK-8 | 2.81 | Small
1980 | ID_2144 | TiO2 | 100 | -17.6 | HUVEC | No | 0.00625 | 87.73 | Uncoated | human | umbilical vein | CCK-8 | 2.81 | Small
1981 | ID_2145 | TiO2 | 100 | -17.6 | HUVEC | No | 0.0125 | 93.14 | Uncoated | human | umbilical vein | CCK-8 | 2.81 | Small
1982 | ID_2146 | TiO2 | 100 | -17.6 | HUVEC | No | 0.025 | 83.57 | Uncoated | human | umbilical vein | CCK-8 | 2.81 | Small
1983 | ID_2147 | TiO2 | 24 | -17.6 | A549 | Yes | 0.05 | 91.52 | Uncoated | human | lung | MTT | 2.81 | Small
1984 | ID_2148 | TiO2 | 35 | -17.6 | A549 | Yes | 2.793169e-07 | 76.4 | Uncoated | human | lung | WST-8 | 2.81 | Small
1985 | ID_2149 | TiO2 | 15 | -17.6 | HEK-293 | No | 0.05 | 92 | Uncoated | human | kidney | MTT | 2.81 | Small
1986 | ID_2150 | TiO2 | 30.6 | -17.6 | WISH | Yes | 0.000625 | 98.3 | Uncoated | human | amnion | NRU | 2.81 | Small
1987 | ID_2151 | TiO2 | 30.6 | -17.6 | WISH | Yes | 0.0025 | 86.9 | Uncoated | human | amnion | NRU | 2.81 | Small
1988 | ID_2152 | TiO2 | 21 | -17.6 | AGS | Yes | 0.02 | 133.85 | Uncoated | human | stomach | MTS | 2.81 | Small
1989 | ID_2153 | TiO2 | 30.6 | -17.6 | WISH | Yes | 0.005 | 80.3 | Uncoated | human | amnion | NRU | 2.81 | Small
1990 | ID_2154 | TiO2 | 100 | -17.6 | HUVEC | No | 0.05 | 87.18 | Uncoated | human | umbilical vein | CCK-8 | 2.81 | Small
1991 | ID_2157 | TiO2 | 21 | -17.6 | AGS | Yes | 0.08 | 118.15 | Uncoated | human | stomach | MTS | 2.81 | Small
1992 | ID_2158 | TiO2 | 21 | -17.6 | AGS | Yes | 0.04 | 110.15 | Uncoated | human | stomach | MTS | 2.81 | Small
1993 | ID_2159 | TiO2 | 21 | -17.6 | AGS | Yes | 0.08 | 128.31 | Uncoated | human | stomach | MTS | 2.81 | Small
1994 | ID_2160 | TiO2 | 21 | -17.6 | AGS | Yes | 0.02 | 107.08 | Uncoated | human | stomach | MTS | 2.81 | Small
1995 | ID_2161 | TiO2 | 21 | -17.6 | AGS | Yes | 0.15 | 128 | Uncoated | human | stomach | MTS | 2.81 | Small
1996 | ID_2162 | TiO2 | 21 | -17.6 | AGS | Yes | 0.12 | 135.38 | Uncoated | human | stomach | MTS | 2.81 | Small
1997 | ID_2163 | TiO2 | 21 | -17.6 | AGS | Yes | 0.1 | 139.08 | Uncoated | human | stomach | MTS | 2.81 | Small
1998 | ID_2164 | TiO2 | 25 | -17.6 | AGS | Yes | 0.02 | 120.46 | Uncoated | human | stomach | MTS | 2.81 | Small
1999 | ID_2165 | TiO2 | 25 | -17.6 | AGS | Yes | 0.06 | 117.14 | Uncoated | human | stomach | MTS | 2.81 | Small
2000 | ID_2166 | TiO2 | 42.3 | -17.6 | HepG2 | Yes | 0.05 | 94.92 | Uncoated | human | liver | MTT | 2.81 | Small
2001 | ID_2167 | TiO2 | 21 | -17.6 | AGS | Yes | 0.15 | 110.77 | Uncoated | human | stomach | MTS | 2.81 | Small
2002 | ID_2168 | TiO2 | 20 | -17.6 | CHO-K1 | No | 0.005 | 84.2 | Uncoated | hamster | ovary | MTT | 2.81 | Small
2003 | ID_2169 | TiO2 | 20 | -17.6 | CHO-K1 | No | 0.1 | 61.4 | Uncoated | hamster | ovary | MTT | 2.81 | Small
2004 | ID_2170 | TiO2 | 21 | -17.6 | HFL1 | No | 1 | 39.11 | Uncoated | human | lung | MTT | 2.81 | Small
2005 | ID_2171 | TiO2 | 21 | -17.6 | HFL1 | No | 0.75 | 50.28 | Uncoated | human | lung | MTT | 2.81 | Small
2006 | ID_2172 | TiO2 | 21 | -17.6 | AGS | Yes | 0.12 | 95.08 | Uncoated | human | stomach | MTS | 2.81 | Small
2007 | ID_2173 | TiO2 | 21 | -17.6 | HFL1 | No | 0.5 | 57.54 | Uncoated | human | lung | MTT | 2.81 | Small
2008 | ID_2174 | TiO2 | 20 | -17.6 | CHO-K1 | No | 0.005 | 100 | Uncoated | hamster | ovary | NRU | 2.81 | Small
2009 | ID_2175 | TiO2 | 20 | -17.6 | CHO-K1 | No | 0.05 | 72.89 | Uncoated | hamster | ovary | MTT | 2.81 | Small
2010 | ID_2176 | TiO2 | 20 | -17.6 | CHO-K1 | No | 0.025 | 76.3 | Uncoated | hamster | ovary | MTT | 2.81 | Small
2011 | ID_2177 | TiO2 | 21 | -17.6 | AGS | Yes | 0.12 | 124 | Uncoated | human | stomach | MTS | 2.81 | Small
2012 | ID_2178 | TiO2 | 20 | -17.6 | CHO-K1 | No | 0.1 | 64.19 | Uncoated | hamster | ovary | NRU | 2.81 | Small
2013 | ID_2179 | TiO2 | 21 | -17.6 | AGS | Yes | 0.1 | 118.46 | Uncoated | human | stomach | MTS | 2.81 | Small
2014 | ID_2180 | TiO2 | 21 | -17.6 | HFL1 | No | 0.25 | 67.6 | Uncoated | human | lung | MTT | 2.81 | Small
2015 | ID_2181 | TiO2 | 50 | -17.6 | RAW 264.7 | Yes | 3.592713e-09 | 114.32 | Uncoated | mouse | blood | WST-1 | 2.81 | Small
2016 | ID_2182 | TiO2 | 30.6 | -17.6 | WISH | Yes | 0.01 | 57.5 | Uncoated | human | amnion | NRU | 2.81 | Small
2017 | ID_2183 | TiO2 | 30.6 | -17.6 | WISH | Yes | 0.00125 | 82.5 | Uncoated | human | amnion | MTT | 2.81 | Small
2018 | ID_2184 | TiO2 | 21 | -17.6 | HFL1 | No | 1.5 | 34.26 | Uncoated | human | lung | MTT | 2.81 | Small
2019 | ID_2185 | TiO2 | 24 | -17.6 | A549 | Yes | 0.0025 | 101.8 | Uncoated | human | lung | MTT | 2.81 | Small
2020 | ID_2187 | TiO2 | 30.6 | -17.6 | WISH | Yes | 0.0025 | 80 | Uncoated | human | amnion | MTT | 2.81 | Small
2021 | ID_2188 | TiO2 | 20 | -17.6 | CHO-K1 | No | 0.01 | 98.44 | Uncoated | hamster | ovary | NRU | 2.81 | Small
2022 | ID_2189 | TiO2 | 20 | -17.6 | CHO-K1 | No | 0.025 | 89.62 | Uncoated | hamster | ovary | NRU | 2.81 | Small
2023 | ID_2190 | TiO2 | 30.6 | -17.6 | WISH | Yes | 0.000625 | 90.4 | Uncoated | human | amnion | MTT | 2.81 | Small
2024 | ID_2191 | TiO2 | 20 | -17.6 | CHO-K1 | No | 0.05 | 80.45 | Uncoated | hamster | ovary | NRU | 2.81 | Small
2025 | ID_2192 | TiO2 | 21 | -17.6 | AGS | Yes | 0.1 | 98.46 | Uncoated | human | stomach | MTS | 2.81 | Small
2026 | ID_2193 | TiO2 | 38 | -17.6 | HAEC | No | 1.091241e-07 | 103.09 | Uncoated | human | aorta | CytoTox-One™ | 2.81 | Small
2027 | ID_2194 | TiO2 | 21 | -17.6 | AGS | Yes | 0.06 | 103.69 | Uncoated | human | stomach | MTS | 2.81 | Small
2028 | ID_2195 | TiO2 | 24 | -17.6 | A549 | Yes | 0.001 | 104.88 | Uncoated | human | lung | MTT | 2.81 | Small
2029 | ID_2196 | TiO2 | 124.9 | -17.6 | A431 | Yes | 2.458521e-10 | 75 | Uncoated | human | skin | NR | 2.81 | Small
2030 | ID_2197 | TiO2 | 124.9 | -17.6 | A431 | Yes | 2.458521e-12 | 94.29 | Uncoated | human | skin | NR | 2.81 | Small
2031 | ID_2198 | TiO2 | 124.9 | -17.6 | A431 | Yes | 2.458521e-12 | 92.86 | Uncoated | human | skin | NR | 2.81 | Small
2032 | ID_2199 | TiO2 | 124.9 | -17.6 | A431 | Yes | 2.458521e-11 | 92.14 | Uncoated | human | skin | NR | 2.81 | Small
2033 | ID_2200 | TiO2 | 124.9 | -17.6 | A431 | Yes | 2.458521e-11 | 87.86 | Uncoated | human | skin | NR | 2.81 | Small
2034 | ID_2202 | TiO2 | 124.9 | -17.6 | A431 | Yes | 2.458521e-10 | 91.43 | Uncoated | human | skin | NR | 2.81 | Small
2035 | ID_2206 | TiO2 | 124.9 | -17.6 | A431 | Yes | 2.458521e-09 | 77.86 | Uncoated | human | skin | NR | 2.81 | Small
2036 | ID_2207 | TiO2 | 124.9 | -17.6 | A431 | Yes | 2.458521e-09 | 65 | Uncoated | human | skin | NR | 2.81 | Small
2037 | ID_2208 | TiO2 | 124.9 | -17.6 | A431 | Yes | 2.458521e-12 | 100 | Uncoated | human | skin | NR | 2.81 | Small
2038 | ID_2209 | TiO2 | 30.6 | -17.6 | WISH | Yes | 0.005 | 75.7 | Uncoated | human | amnion | MTT | 2.81 | Small
2039 | ID_2210 | TiO2 | 15 | -17.6 | HEK-293 | No | 0.2 | 32.7 | Uncoated | human | kidney | MTT | 2.81 | Small
2040 | ID_2211 | TiO2 | 15 | -17.6 | HEK-293 | No | 0.05 | 79.1 | Uncoated | human | kidney | MTT | 2.81 | Small
2041 | ID_2212 | TiO2 | 21 | -17.6 | AGS | Yes | 0.08 | 106.15 | Uncoated | human | stomach | MTS | 2.81 | Small
2042 | ID_2213 | TiO2 | 38 | -17.6 | HAEC | No | 5.456203e-09 | 97.09 | Uncoated | human | aorta | CellTiterGlo | 2.81 | Small
2043 | ID_2215 | TiO2 | 38 | -17.6 | HAEC | No | 1.091241e-09 | 87.82 | Uncoated | human | aorta | ApoTox-Glo™ Triplex | 2.81 | Small
2044 | ID_2217 | TiO2 | 38 | -17.6 | HAEC | No | 1.091241e-07 | 80.18 | Uncoated | human | aorta | CellTiterGlo | 2.81 | Small
2045 | ID_2219 | TiO2 | 38 | -17.6 | HUVEC | No | 5.456203e-09 | 89.45 | Uncoated | human | umbilical cord | ApoTox-Glo™ Triplex | 2.81 | Small
2046 | ID_2220 | TiO2 | 38 | -17.6 | HUVEC | No | 1.091241e-08 | 88.91 | Uncoated | human | umbilical cord | ApoTox-Glo™ Triplex | 2.81 | Small
2047 | ID_2223 | TiO2 | 15 | -17.6 | HEK-293 | No | 0.1 | 63.3 | Uncoated | human | kidney | MTT | 2.81 | Small
2048 | ID_2224 | TiO2 | 38 | -17.6 | HUVEC | No | 1.091241e-07 | 88.36 | Uncoated | human | umbilical cord | ApoTox-Glo™ Triplex | 2.81 | Small
2049 | ID_2226 | TiO2 | 38 | -17.6 | HUVEC | No | 1.091241e-08 | 95.45 | Uncoated | human | umbilical cord | CytoTox-One™ | 2.81 | Small
2050 | ID_2227 | TiO2 | 38 | -17.6 | HUVEC | No | 2.182481e-08 | 91.09 | Uncoated | human | umbilical cord | CytoTox-One™ | 2.81 | Small
2051 | ID_2228 | TiO2 | 30.6 | -17.6 | WISH | Yes | 0.00125 | 93.8 | Uncoated | human | amnion | NRU | 2.81 | Small
2052 | ID_2229 | TiO2 | 30.6 | -17.6 | WISH | Yes | 0.01 | 75.5 | Uncoated | human | amnion | MTT | 2.81 | Small
2053 | ID_2230 | TiO2 | 15 | -17.6 | HEK-293 | No | 0.1 | 85.4 | Uncoated | human | kidney | MTT | 2.81 | Small
2054 | ID_2231 | TiO2 | 42.3 | -17.6 | HepG2 | Yes | 0.025 | 90.79 | Uncoated | human | liver | MTT | 2.81 | Small
2055 | ID_2232 | TiO2 | 15 | -17.6 | HEK-293 | No | 0.2 | 66.4 | Uncoated | human | kidney | MTT | 2.81 | Small
2056 | ID_2233 | TiO2 | 15 | -17.6 | HEK-293 | No | 0.05 | 85.2 | Uncoated | human | kidney | MTT | 2.81 | Small
2057 | ID_2234 | TiO2 | 15 | -17.6 | HEK-293 | No | 0.1 | 69.1 | Uncoated | human | kidney | MTT | 2.81 | Small
2058 | ID_2235 | TiO2 | 15 | -17.6 | HEK-293 | No | 0.2 | 44.8 | Uncoated | human | kidney | MTT | 2.81 | Small
2059 | ID_2238 | TiO2 | 47.83 | -17.6 | IP15 | No | 2.613025e-09 | 99.55 | Uncoated | human | kidney | WST-1 | 2.81 | Small
2060 | ID_2240 | TiO2 | 150 | -17.6 | Fibroblasts | No | 1.338984e-12 | 92.86 | Uncoated | human | skin | MTS | 2.81 | Small
2061 | ID_2241 | TiO2 | 150 | -17.6 | Fibroblasts | No | 5.46873e-12 | 92.48 | Uncoated | human | skin | MTS | 2.81 | Small
2062 | ID_2243 | TiO2 | 150 | -17.6 | Fibroblasts | No | 3.480087e-10 | 92.73 | Uncoated | human | skin | MTS | 2.81 | Small
2063 | ID_2244 | TiO2 | 115 | -17.6 | Caco-2 | Yes | 1.574845e-09 | 100 | Uncoated | human | colon | Live/Dead | 2.81 | Small
2064 | ID_2245 | TiO2 | 150 | -17.6 | Fibroblasts | No | 1.433524e-09 | 91.73 | Uncoated | human | skin | MTS | 2.81 | Small
2065 | ID_2246 | TiO2 | 100 | -17.6 | Lymphocyte | No | 1.496964e-09 | 85.19 | Uncoated | human | blood | Resazurin | 2.81 | Small
2066 | ID_2247 | TiO2 | 150 | -17.6 | Fibroblasts | No | 5.706961e-09 | 88.72 | Uncoated | human | skin | MTS | 2.81 | Small
2067 | ID_2248 | TiO2 | 150 | -17.6 | Fibroblasts | No | 2.271982e-08 | 79.45 | Uncoated | human | skin | MTS | 2.81 | Small
2068 | ID_2249 | TiO2 | 150 | -17.6 | Fibroblasts | No | 5.42229e-08 | 70.68 | Uncoated | human | skin | MTS | 2.81 | Small
2069 | ID_2250 | TiO2 | 100 | -17.6 | Lymphocyte | No | 5.987856e-09 | 100 | Uncoated | human | blood | NR | 2.81 | Small
2070 | ID_2251 | TiO2 | 420.7 | -9.96 | AGS | Yes | 1.608362e-11 | 97.16 | Uncoated | human | stomach | MTS | 2.81 | Small
2071 | ID_2253 | TiO2 | 170 | -17.6 | RAW 264.7 | Yes | 1.462533e-09 | 17.44 | Uncoated | mouse | blood | LDH | 2.81 | Small
2072 | ID_2254 | TiO2 | 5 | -17.6 | SH-SY5Y | Yes | 0.05 | 136.91 | Uncoated | human | bone marrow | MTT | 2.81 | Small
2073 | ID_2255 | TiO2 | 11.69 | -17.6 | LLC-PK1 | No | 1.145463e-05 | 61.43 | Uncoated | pig | kidney | WST-1 | 2.81 | Small
2074 | ID_2256 | TiO2 | 11.69 | -17.6 | IP15 | No | 2.290926e-05 | 78.92 | Uncoated | human | kidney | WST-1 | 2.81 | Small
2075 | ID_2257 | TiO2 | 11.69 | -17.6 | LLC-PK1 | No | 8.948931e-08 | 100 | Uncoated | pig | kidney | WST-1 | 2.81 | Small
2076 | ID_2259 | TiO2 | 11.69 | -17.6 | LLC-PK1 | No | 3.579572e-07 | 97.31 | Uncoated | pig | kidney | WST-1 | 2.81 | Small
2077 | ID_2263 | TiO2 | 100 | -17.6 | Lymphocyte | No | 2.993928e-09 | 81.48 | Uncoated | human | blood | Resazurin | 2.81 | Small
2078 | ID_2264 | TiO2 | 11.69 | -17.6 | LLC-PK1 | No | 2.290926e-05 | 30.94 | Uncoated | pig | kidney | WST-1 | 2.81 | Small
2079 | ID_2265 | TiO2 | 115 | -17.6 | Caco-2 | Yes | 1.574845e-09 | 99.42 | Uncoated | human | colon | MTT | 2.81 | Small
2080 | ID_2266 | TiO2 | 25 | -17.6 | A549 | Yes | 0.1 | 84.34 | Uncoated | human | lung | MTT | 2.81 | Small
2081 | ID_2267 | TiO2 | 25 | -17.6 | A549 | Yes | 0.005 | 97.74 | Uncoated | human | lung | MTT | 2.81 | Small
2082 | ID_2268 | TiO2 | 25 | -17.6 | A549 | Yes | 0.01 | 95.16 | Uncoated | human | lung | MTT | 2.81 | Small
2083 | ID_2269 | TiO2 | 25 | -17.6 | A549 | Yes | 0.05 | 96.94 | Uncoated | human | lung | MTT | 2.81 | Small
2084 | ID_2272 | TiO2 | 25 | -17.6 | A549 | Yes | 0.005 | 95.64 | Uncoated | human | lung | MTT | 2.81 | Small
2085 | ID_2273 | TiO2 | 25 | -17.6 | A549 | Yes | 0.01 | 92.19 | Uncoated | human | lung | MTT | 2.81 | Small
2086 | ID_2274 | TiO2 | 25 | -17.6 | A549 | Yes | 0.05 | 87.07 | Uncoated | human | lung | MTT | 2.81 | Small
2087 | ID_2276 | TiO2 | 15.84 | -17.6 | A549 | Yes | 0.06 | 14.71 | Uncoated | human | lung | MTT | 2.81 | Small
2088 | ID_2277 | TiO2 | 25 | -17.6 | A549 | Yes | 0.005 | 92.74 | Uncoated | human | lung | MTT | 2.81 | Small
2089 | ID_2278 | TiO2 | 25 | -17.6 | A549 | Yes | 0.05 | 82.34 | Uncoated | human | lung | MTT | 2.81 | Small
2090 | ID_2279 | TiO2 | 25 | -17.6 | A549 | Yes | 0.1 | 78.89 | Uncoated | human | lung | MTT | 2.81 | Small
2091 | ID_2280 | TiO2 | 15.84 | -17.6 | A549 | Yes | 0.0001 | 89.37 | Uncoated | human | lung | MTT | 2.81 | Small
2092 | ID_2281 | TiO2 | 15.84 | -17.6 | A549 | Yes | 0.003 | 75.09 | Uncoated | human | lung | MTT | 2.81 | Small
2093 | ID_2282 | TiO2 | 15.84 | -17.6 | A549 | Yes | 0.01 | 64.11 | Uncoated | human | lung | MTT | 2.81 | Small
2094 | ID_2283 | TiO2 | 15.84 | -17.6 | A549 | Yes | 0.03 | 25.4 | Uncoated | human | lung | MTT | 2.81 | Small
2095 | ID_2284 | TiO2 | 50 | -17.6 | A431 | Yes | 0.08 | 65.31 | Uncoated | human | skin | NRU | 2.81 | Small
2096 | ID_2285 | TiO2 | 5 | -17.6 | SH-SY5Y | Yes | 0.005 | 99.23 | Uncoated | human | bone marrow | MTT | 2.81 | Small
2097 | ID_2286 | TiO2 | 5 | -17.6 | SH-SY5Y | Yes | 0.01 | 104.44 | Uncoated | human | bone marrow | MTT | 2.81 | Small
2098 | ID_2287 | TiO2 | 150 | -17.6 | Fibroblasts | No | 8.891961e-11 | 95.86 | Uncoated | human | skin | MTS | 2.81 | Small
2099 | ID_2288 | TiO2 | 115 | -17.6 | Caco-2 | Yes | 1.574845e-09 | 100.21 | Uncoated | human | colon | LDH | 2.81 | Small
2100 | ID_2289 | TiO2 | 25 | -17.6 | A549 | Yes | 0.01 | 88.72 | Uncoated | human | lung | MTT | 2.81 | Small
2101 | ID_2290 | TiO2 | 25 | -17.6 | A549 | Yes | 0.001 | 100.97 | Uncoated | human | lung | MTT | 2.81 | Small
2102 | ID_2291 | TiO2 | 170 | -17.6 | RAW 264.7 | Yes | 7.312667e-10 | 17.43 | Uncoated | mouse | blood | LDH | 2.81 | Small
2103 | ID_2292 | TiO2 | 150 | -17.6 | Fibroblasts | No | 5.42229e-12 | 94.49 | Uncoated | human | skin | MTS | 2.81 | Small
2104 | ID_2293 | TiO2 | 50 | -17.6 | A431 | Yes | 0.008 | 74.17 | Uncoated | human | skin | MTT | 2.81 | Small
2105 | ID_2294 | TiO2 | 50 | -17.6 | A431 | Yes | 0.0008 | 85.02 | Uncoated | human | skin | MTT | 2.81 | Small
2106 | ID_2295 | TiO2 | 50 | -17.6 | A431 | Yes | 8e-05 | 96.39 | Uncoated | human | skin | MTT | 2.81 | Small
2107 | ID_2296 | TiO2 | 50 | -17.6 | A431 | Yes | 8e-05 | 93.05 | Uncoated | human | skin | NRU | 2.81 | Small
2108 | ID_2299 | TiO2 | 38 | -17.6 | HAEC | No | 5.456203e-09 | 97.64 | Uncoated | human | aorta | CytoTox-One™ | 2.81 | Small
2109 | ID_2300 | TiO2 | 38 | -17.6 | HAEC | No | 1.091241e-08 | 96 | Uncoated | human | aorta | CytoTox-One™ | 2.81 | Small
2110 | ID_2303 | TiO2 | 160.5 | -27.8 | AGS | Yes | 2.172388e-09 | 101.6 | Uncoated | human | stomach | MTS | 2.81 | Small
2111 | ID_2304 | TiO2 | 5 | -17.6 | SH-SY5Y | Yes | 0.1 | 162.02 | Uncoated | human | bone marrow | MTT | 2.81 | Small
2112 | ID_2305 | TiO2 | 38 | -17.6 | HAEC | No | 1.091241e-09 | 103.64 | Uncoated | human | aorta | CellTiterGlo | 2.81 | Small
2113 | ID_2306 | TiO2 | 6 | -17.6 | SIRC | No | 0.01 | 94.42 | Uncoated | rabbit | cornea | MTT | 2.81 | Small
2114 | ID_2307 | TiO2 | 6 | -17.6 | SIRC | No | 0.0125 | 93.23 | Uncoated | rabbit | cornea | MTT | 2.81 | Small
2115 | ID_2308 | TiO2 | 6 | -17.6 | SIRC | No | 0.025 | 92.05 | Uncoated | rabbit | cornea | MTT | 2.81 | Small
2116 | ID_2309 | TiO2 | 6 | -17.6 | SIRC | No | 0.05 | 89.34 | Uncoated | rabbit | cornea | MTT | 2.81 | Small
2117 | ID_2310 | TiO2 | 6 | -17.6 | SIRC | No | 0.1 | 87.31 | Uncoated | rabbit | cornea | MTT | 2.81 | Small
2118 | ID_2311 | TiO2 | 50 | -17.6 | A431 | Yes | 0.08 | 77.51 | Uncoated | human | skin | NRU | 2.81 | Small
2119 | ID_2312 | TiO2 | 60 | -17.6 | THP-1 | Yes | 0.05 | 44.9 | Uncoated | human | blood | MTT | 2.81 | Small
2120 | ID_2313 | TiO2 | 50 | -17.6 | A431 | Yes | 0.08 | 80.47 | Uncoated | human | skin | MTT | 2.81 | Small
2121 | ID_2314 | TiO2 | 38 | -17.6 | HAEC | No | 5.456203e-09 | 90 | Uncoated | human | aorta | ApoTox-Glo™ Triplex | 2.81 | Small
2122 | ID_2315 | TiO2 | 24.59 | -17.6 | Caco-2 | Yes | 0.01 | 64.71 | Uncoated | human | colon | MTT | 2.81 | Small
2123 | ID_2317 | TiO2 | 6 | -17.6 | SIRC | No | 0.001 | 98.31 | Uncoated | rabbit | cornea | MTT | 2.81 | Small
2124 | ID_2318 | TiO2 | 150 | -17.6 | Fibroblasts | No | 8.891961e-11 | 93.48 | Uncoated | human | skin | MTS | 2.81 | Small
2125 | ID_2319 | TiO2 | 60 | -17.6 | THP-1 | Yes | 0.001 | 87.47 | Uncoated | human | blood | MTT | 2.81 | Small
2126 | ID_2320 | TiO2 | 60 | -17.6 | THP-1 | Yes | 0.02 | 51.77 | Uncoated | human | blood | MTT | 2.81 | Small
2127 | ID_2321 | TiO2 | 170 | -17.6 | RAW 264.7 | Yes | 7.312667e-10 | 131.11 | Uncoated | mouse | blood | WST-1 | 2.81 | Small
2128 | ID_2323 | TiO2 | 170 | -17.6 | RAW 264.7 | Yes | 1.462533e-09 | 147.13 | Uncoated | mouse | blood | WST-1 | 2.81 | Small
2129 | ID_2324 | TiO2 | 170 | -17.6 | RAW 264.7 | Yes | 1.828167e-11 | 21.19 | Uncoated | mouse | blood | LDH | 2.81 | Small
2130 | ID_2325 | TiO2 | 170 | -17.6 | RAW 264.7 | Yes | 9.140834e-11 | 20.07 | Uncoated | mouse | blood | LDH | 2.81 | Small
2131 | ID_2326 | TiO2 | 170 | -17.6 | RAW 264.7 | Yes | 1.828167e-10 | 19.7 | Uncoated | mouse | blood | LDH | 2.81 | Small
2132 | ID_2327 | TiO2 | 100 | -17.6 | Lymphocyte | No | 5.987856e-09 | 92.59 | Uncoated | human | blood | Resazurin | 2.81 | Small
2133 | ID_2329 | TiO2 | 38 | -17.6 | HAEC | No | 2.182481e-08 | 84.55 | Uncoated | human | aorta | ApoTox-Glo™ Triplex | 2.81 | Small
2134 | ID_2330 | TiO2 | 50 | -17.6 | A431 | Yes | 0.0008 | 88.33 | Uncoated | human | skin | NRU | 2.81 | Small
2135 | ID_2331 | TiO2 | 50 | -17.6 | A431 | Yes | 0.08 | 68.22 | Uncoated | human | skin | MTT | 2.81 | Small
2136 | ID_2332 | TiO2 | 60 | -17.6 | THP-1 | Yes | 0.01 | 61.2 | Uncoated | human | blood | MTT | 2.81 | Small
2137 | ID_2333 | TiO2 | 50 | -17.6 | A431 | Yes | 8e-06 | 98.75 | Uncoated | human | skin | NRU | 2.81 | Small
2138 | ID_2334 | TiO2 | 50 | -17.6 | A431 | Yes | 0.0008 | 92.26 | Uncoated | human | skin | NRU | 2.81 | Small
2139 | ID_2335 | TiO2 | 50 | -17.6 | A431 | Yes | 0.008 | 91.67 | Uncoated | human | skin | NRU | 2.81 | Small
2140 | ID_2336 | TiO2 | 50 | -17.6 | A431 | Yes | 0.08 | 90.3 | Uncoated | human | skin | NRU | 2.81 | Small
2141 | ID_2337 | TiO2 | 50 | -17.6 | A431 | Yes | 8e-06 | 97.57 | Uncoated | human | skin | NRU | 2.81 | Small
2142 | ID_2338 | TiO2 | 50 | -17.6 | A431 | Yes | 8e-05 | 93.84 | Uncoated | human | skin | NRU | 2.81 | Small
2143 | ID_2339 | TiO2 | 50 | -17.6 | A431 | Yes | 0.008 | 85.38 | Uncoated | human | skin | NRU | 2.81 | Small
2144 | ID_2341 | TiO2 | 50 | -17.6 | A431 | Yes | 0.008 | 83.44 | Uncoated | human | skin | MTT | 2.81 | Small
2145 | ID_2343 | TiO2 | 50 | -17.6 | A431 | Yes | 0.0008 | 88.34 | Uncoated | human | skin | MTT | 2.81 | Small
2146 | ID_2344 | TiO2 | 50 | -17.6 | A431 | Yes | 8e-06 | 98.66 | Uncoated | human | skin | MTT | 2.81 | Small
2147 | ID_2345 | TiO2 | 50 | -17.6 | A431 | Yes | 8e-05 | 99.34 | Uncoated | human | skin | NRU | 2.81 | Small
2148 | ID_2346 | TiO2 | 81.8 | -17.6 | Caco-2 | Yes | 0.03 | 46.83 | Uncoated | human | colon | MTT | 2.81 | Small
2149 | ID_2347 | TiO2 | 11.69 | -17.6 | LLC-PK1 | No | 5.727316e-06 | 97.76 | Uncoated | pig | kidney | WST-1 | 2.81 | Small
2150 | ID_2348 | TiO2 | 21 | -17.6 | AGS | Yes | 0.02 | 105.23 | Uncoated | human | stomach | MTS | 2.81 | Small
2151 | ID_2349 | TiO2 | 160.5 | -27.8 | AGS | Yes | 5.793036e-10 | 103.2 | Uncoated | human | stomach | MTS | 2.81 | Small
2152 | ID_2350 | TiO2 | 160.5 | -27.8 | AGS | Yes | 5.793036e-10 | 110.4 | Uncoated | human | stomach | MTS | 2.81 | Small
2153 | ID_2351 | TiO2 | 160.5 | -27.8 | AGS | Yes | 8.689553e-10 | 104 | Uncoated | human | stomach | MTS | 2.81 | Small
2154 | ID_2352 | TiO2 | 160.5 | -27.8 | AGS | Yes | 8.689553e-10 | 134.4 | Uncoated | human | stomach | MTS | 2.81 | Small
2155 | ID_2353 | TiO2 | 160.5 | -27.8 | AGS | Yes | 8.689553e-10 | 109.6 | Uncoated | human | stomach | MTS | 2.81 | Small
2156 | ID_2354 | TiO2 | 160.5 | -27.8 | AGS | Yes | 1.158607e-09 | 107.2 | Uncoated | human | stomach | MTS | 2.81 | Small
2157 | ID_2355 | TiO2 | 35 | -17.6 | A549 | Yes | 6.982922e-08 | 86.72 | Uncoated | human | lung | ATP | 2.81 | Small
2158 | ID_2356 | TiO2 | 35 | -17.6 | A549 | Yes | 1.396584e-07 | 78.52 | Uncoated | human | lung | ATP | 2.81 | Small
2159 | ID_2357 | TiO2 | 35 | -17.6 | A549 | Yes | 2.793169e-07 | 69.53 | Uncoated | human | lung | ATP | 2.81 | Small
2160 | ID_2358 | TiO2 | 35 | -17.6 | A549 | Yes | 4.189753e-07 | 56.64 | Uncoated | human | lung | ATP | 2.81 | Small
2161 | ID_2359 | TiO2 | 100 | -17.6 | Lymphocyte | No | 1.496964e-09 | 56 | Uncoated | human | blood | MTT | 2.81 | Small
2162 | ID_2360 | TiO2 | 160.5 | -27.8 | AGS | Yes | 2.896518e-10 | 135.2 | Uncoated | human | stomach | MTS | 2.81 | Small
2163 | ID_2361 | TiO2 | 100 | -17.6 | Lymphocyte | No | 2.993928e-09 | 68 | Uncoated | human | blood | MTT | 2.81 | Small
2164 | ID_2362 | TiO2 | 35 | -17.6 | A549 | Yes | 4.189753e-07 | 68.59 | Uncoated | human | lung | WST-8 | 2.81 | Small
2165 | ID_2363 | TiO2 | 100 | -17.6 | Lymphocyte | No | 1.496964e-09 | 72 | Uncoated | human | blood | WST-1 | 2.81 | Small
2166 | ID_2365 | TiO2 | 11.69 | -17.6 | IP15 | No | 5.727316e-06 | 90.58 | Uncoated | human | kidney | WST-1 | 2.81 | Small
2167 | ID_2366 | TiO2 | 21 | -17.6 | AGS | Yes | 0.04 | 103.08 | Uncoated | human | stomach | MTS | 2.81 | Small
2168 | ID_2367 | TiO2 | 24.59 | -17.6 | Caco-2 | Yes | 0.1 | 11.43 | Uncoated | human | colon | MTT | 2.81 | Small
2169 | ID_2368 | TiO2 | 24.59 | -17.6 | A549 | Yes | 0.01 | 64.7 | Uncoated | human | lung | MTT | 2.81 | Small
2170 | ID_2369 | TiO2 | 15.84 | -17.6 | Caco-2 | Yes | 0.01 | 60.52 | Uncoated | human | colon | MTT | 2.81 | Small
2171 | ID_2370 | TiO2 | 15.84 | -17.6 | Caco-2 | Yes | 0.06 | 15.11 | Uncoated | human | colon | MTT | 2.81 | Small
2172 | ID_2371 | TiO2 | 15.84 | -17.6 | Caco-2 | Yes | 0.1 | 6 | Uncoated | human | colon | MTT | 2.81 | Small
2173 | ID_2372 | TiO2 | 24.59 | -17.6 | Caco-2 | Yes | 0.0001 | 90.72 | Uncoated | human | colon | MTT | 2.81 | Small
2174 | ID_2373 | TiO2 | 100 | -17.6 | Lymphocyte | No | 5.987856e-09 | 62 | Uncoated | human | blood | MTT | 2.81 | Small
2175 | ID_2374 | TiO2 | 24.59 | -17.6 | Caco-2 | Yes | 0.003 | 78.39 | Uncoated | human | colon | MTT | 2.81 | Small
2176 | ID_2375 | TiO2 | 160.5 | -27.8 | AGS | Yes | 1.448259e-09 | 118.4 | Uncoated | human | stomach | MTS | 2.81 | Small
2177 | ID_2377 | TiO2 | 420.7 | -9.96 | AGS | Yes | 1.206271e-10 | 108.06 | Uncoated | human | stomach | MTS | 2.81 | Small
2178 | ID_2378 | TiO2 | 81.8 | -17.6 | Caco-2 | Yes | 0.1 | 15.84 | Uncoated | human | colon | MTT | 2.81 | Small
2179 | ID_2379 | TiO2 | 420.7 | -9.96 | AGS | Yes | 1.206271e-10 | 127.48 | Uncoated | human | stomach | MTS | 2.81 | Small
2180 | ID_2380 | TiO2 | 420.7 | -9.96 | AGS | Yes | 1.206271e-10 | 99.78 | Uncoated | human | stomach | MTS | 2.81 | Small
2181 | ID_2382 | TiO2 | 100 | -17.6 | Lymphocyte | No | 1.496964e-09 | 108 | Uncoated | human | blood | NR | 2.81 | Small
2182 | ID_2383 | TiO2 | 100 | -17.6 | Lymphocyte | No | 1.496964e-09 | 92.13 | Uncoated | human | blood | Live/Dead | 2.81 | Small
2183 | ID_2385 | TiO2 | 100 | -17.6 | Lymphocyte | No | 2.993928e-09 | 61 | Uncoated | human | blood | WST-1 | 2.81 | Small
2184 | ID_2386 | TiO2 | 100 | -17.6 | Lymphocyte | No | 2.993928e-09 | 88.62 | Uncoated | human | blood | Live/Dead | 2.81 | Small
2185 | ID_2387 | TiO2 | 100 | -17.6 | Lymphocyte | No | 2.993928e-09 | 125 | Uncoated | human | blood | NR | 2.81 | Small
2186 | ID_2388 | TiO2 | 160.5 | -27.8 | AGS | Yes | 1.737911e-09 | 94.4 | Uncoated | human | stomach | MTS | 2.81 | Small
2187 | ID_2390 | TiO2 | 160.5 | -27.8 | AGS | Yes | 1.448259e-09 | 98.4 | Uncoated | human | stomach | MTS | 2.81 | Small
2188 | ID_2391 | TiO2 | 160.5 | -27.8 | AGS | Yes | 2.896518e-10 | 104.8 | Uncoated | human | stomach | MTS | 2.81 | Small
2189 | ID_2392 | TiO2 | 160.5 | -27.8 | AGS | Yes | 1.448259e-09 | 139.2 | Uncoated | human | stomach | MTS | 2.81 | Small
2190 | ID_2394 | TiO2 | 420.7 | -9.96 | AGS | Yes | 6.433448e-11 | 113.38 | Uncoated | human | stomach | MTS | 2.81 | Small
2191 | ID_2395 | TiO2 | 420.7 | -9.96 | AGS | Yes | 6.433448e-11 | 120.27 | Uncoated | human | stomach | MTS | 2.81 | Small
2192 | ID_2396 | TiO2 | 420.7 | -9.96 | AGS | Yes | 4.825086e-11 | 107.06 | Uncoated | human | stomach | MTS | 2.81 | Small
2193 | ID_2397 | TiO2 | 100 | -17.6 | Lymphocyte | No | 5.987856e-09 | 92.93 | Uncoated | human | blood | Live/Dead | 2.81 | Small
2194 | ID_2398 | TiO2 | 160.5 | -27.8 | AGS | Yes | 1.158607e-09 | 128.8 | Uncoated | human | stomach | MTS | 2.81 | Small
2195 | ID_2399 | TiO2 | 24.59 | -17.6 | Caco-2 | Yes | 0.03 | 41.17 | Uncoated | human | colon | MTT | 2.81 | Small
2196 | ID_2400 | TiO2 | 160.5 | -27.8 | AGS | Yes | 5.793036e-10 | 132 | Uncoated | human | stomach | MTS | 2.81 | Small
2197 | ID_2401 | TiO2 | 81.8 | -17.6 | Caco-2 | Yes | 0.0001 | 91.63 | Uncoated | human | colon | MTT | 2.81 | Small
2198 | ID_2402 | TiO2 | 81.8 | -17.6 | A549 | Yes | 0.0001 | 93.15 | Uncoated | human | lung | MTT | 2.81 | Small
2199 | ID_2403 | TiO2 | 81.8 | -17.6 | A549 | Yes | 0.003 | 90.2 | Uncoated | human | lung | MTT | 2.81 | Small
2200 | ID_2404 | TiO2 | 81.8 | -17.6 | A549 | Yes | 0.01 | 76.5 | Uncoated | human | lung | MTT | 2.81 | Small
2201 | ID_2405 | TiO2 | 81.8 | -17.6 | A549 | Yes | 0.03 | 57.4 | Uncoated | human | lung | MTT | 2.81 | Small
2202 | ID_2406 | TiO2 | 42.3 | -17.6 | Hepatocytes | No | 0.05 | 93.33 | Uncoated | catfish | liver | MTT | 2.81 | Small
2203 | ID_2407 | TiO2 | 42.3 | -17.6 | Hepatocytes | No | 0.2 | 96.95 | Uncoated | catfish | liver | MTT | 2.81 | Small
2204 | ID_2408 | TiO2 | 11.69 | -17.6 | IP15 | No | 1.145463e-05 | 83.41 | Uncoated | human | kidney | WST-1 | 2.81 | Small
2205 | ID_2409 | TiO2 | 25 | -17.6 | AGS | Yes | 0.12 | 119.44 | Uncoated | human | stomach | MTS | 2.81 | Small
2206 | ID_2410 | TiO2 | 25 | -17.6 | HUVEC | No | 0.00625 | 98.56 | Uncoated | human | umbilical vein | CCK-8 | 2.81 | Small
2207 | ID_2411 | TiO2 | 25 | -17.6 | AGS | Yes | 0.12 | 125.32 | Uncoated | human | stomach | MTS | 2.81 | Small
2208 | ID_2412 | TiO2 | 25 | -17.6 | AGS | Yes | 0.15 | 108.95 | Uncoated | human | stomach | MTS | 2.81 | Small
2209 | ID_2413 | TiO2 | 25 | -17.6 | AGS | Yes | 0.02 | 98.47 | Uncoated | human | stomach | MTS | 2.81 | Small
2210 | ID_2414 | TiO2 | 25 | -17.6 | AGS | Yes | 0.04 | 103.32 | Uncoated | human | stomach | MTS | 2.81 | Small
2211 | ID_2415 | TiO2 | 25 | -17.6 | AGS | Yes | 0.06 | 106.65 | Uncoated | human | stomach | MTS | 2.81 | Small
2212 | ID_2417 | TiO2 | 25 | -17.6 | AGS | Yes | 0.1 | 116.11 | Uncoated | human | stomach | MTS | 2.81 | Small
2213 | ID_2418 | TiO2 | 25 | -17.6 | AGS | Yes | 0.15 | 127.62 | Uncoated | human | stomach | MTS | 2.81 | Small
2214 | ID_2419 | TiO2 | 81.8 | -17.6 | Caco-2 | Yes | 0.06 | 31.67 | Uncoated | human | colon | MTT | 2.81 | Small
2215 | ID_2420 | TiO2 | 25 | -17.6 | AGS | Yes | 0.02 | 112.79 | Uncoated | human | stomach | MTS | 2.81 | Small
2216 | ID_2421 | TiO2 | 25 | -17.6 | AGS | Yes | 0.04 | 113.81 | Uncoated | human | stomach | MTS | 2.81 | Small
2217 | ID_2424 | TiO2 | 25 | -17.6 | AGS | Yes | 0.1 | 121.48 | Uncoated | human | stomach | MTS | 2.81 | Small
2218 | ID_2425 | TiO2 | 24.59 | -17.6 | Caco-2 | Yes | 0.06 | 20.61 | Uncoated | human | colon | MTT | 2.81 | Small
2219 | ID_2426 | TiO2 | 25 | -17.6 | AGS | Yes | 0.15 | 100.51 | Uncoated | human | stomach | MTS | 2.81 | Small
2220 | ID_2427 | TiO2 | 24.59 | -17.6 | A549 | Yes | 0.1 | 8.6 | Uncoated | human | lung | MTT | 2.81 | Small
2221 | ID_2428 | TiO2 | 24.59 | -17.6 | A549 | Yes | 0.06 | 16.6 | Uncoated | human | lung | MTT | 2.81 | Small
2222 | ID_2429 | TiO2 | 25 | -17.6 | AGS | Yes | 0.12 | 124.3 | Uncoated | human | stomach | MTS | 2.81 | Small
2223 | ID_2430 | TiO2 | 42.3 | -17.6 | Hepatocytes | No | 0.025 | 100.19 | Uncoated | catfish | liver | MTT | 2.81 | Small
2224 | ID_2431 | TiO2 | 24.59 | -17.6 | A549 | Yes | 0.03 | 30.61 | Uncoated | human | lung | MTT | 2.81 | Small
2225 | ID_2432 | TiO2 | 81.8 | -17.6 | Caco-2 | Yes | 0.003 | 87.56 | Uncoated | human | colon | MTT | 2.81 | Small
2226 | ID_2433 | TiO2 | 81.8 | -17.6 | Caco-2 | Yes | 0.01 | 78.73 | Uncoated | human | colon | MTT | 2.81 | Small
2227 | ID_2434 | TiO2 | 15.84 | -17.6 | Caco-2 | Yes | 0.03 | 26.4 | Uncoated | human | colon | MTT | 2.81 | Small
2228 | ID_2435 | TiO2 | 24.59 | -17.6 | A549 | Yes | 0.003 | 80.28 | Uncoated | human | lung | MTT | 2.81 | Small
2229 | ID_2436 | TiO2 | 24.59 | -17.6 | A549 | Yes | 0.0001 | 91.5 | Uncoated | human | lung | MTT | 2.81 | Small
2230 | ID_2437 | TiO2 | 15.84 | -17.6 | A549 | Yes | 0.1 | 5.51 | Uncoated | human | lung | MTT | 2.81 | Small
2231 | ID_2438 | TiO2 | 42.3 | -17.6 | HepG2 | Yes | 0.2 | 103.17 | Uncoated | human | liver | MTT | 2.81 | Small
2232 | ID_2439 | TiO2 | 21 | -17.6 | AGS | Yes | 0.06 | 134.15 | Uncoated | human | stomach | MTS | 2.81 | Small
2233 | ID_2440 | TiO2 | 15.84 | -17.6 | Caco-2 | Yes | 0.003 | 75.45 | Uncoated | human | colon | MTT | 2.81 | Small
2234 | ID_2441 | TiO2 | 81.8 | -17.6 | A549 | Yes | 0.1 | 11.51 | Uncoated | human | lung | MTT | 2.81 | Small
2235 | ID_2442 | TiO2 | 42.3 | -17.6 | Hepatocytes | No | 0.1 | 120.38 | Uncoated | catfish | liver | MTT | 2.81 | Small
2236 | ID_2443 | TiO2 | 15.84 | -17.6 | Caco-2 | Yes | 0.0001 | 87.56 | Uncoated | human | colon | MTT | 2.81 | Small
2237 | ID_2444 | TiO2 | 50 | -17.6 | A431 | Yes | 0.008 | 74.95 | Uncoated | human | skin | NRU | 2.81 | Small
2238 | ID_2445 | TiO2 | 50 | -17.6 | A431 | Yes | 0.0008 | 85.77 | Uncoated | human | skin | NRU | 2.81 | Small
2239 | ID_2446 | TiO2 | 50 | -17.6 | A431 | Yes | 8e-06 | 99.88 | Uncoated | human | skin | MTT | 2.81 | Small
2240 | ID_2448 | TiO2 | 50 | -17.6 | A431 | Yes | 0.0008 | 96.91 | Uncoated | human | skin | MTT | 2.81 | Small
2241 | ID_2449 | TiO2 | 50 | -17.6 | A431 | Yes | 0.008 | 95.33 | Uncoated | human | skin | MTT | 2.81 | Small
2242 | ID_2450 | TiO2 | 50 | -17.6 | A431 | Yes | 0.08 | 93.06 | Uncoated | human | skin | MTT | 2.81 | Small
2243 | ID_2452 | TiO2 | 21 | -17.6 | AGS | Yes | 0.06 | 109.54 | Uncoated | human | stomach | MTS | 2.81 | Small
2244 | ID_2453 | TiO2 | 81.8 | -17.6 | A549 | Yes | 0.06 | 37.61 | Uncoated | human | lung | MTT | 2.81 | Small
2245 | ID_2454 | TiO2 | 50 | -17.6 | A431 | Yes | 8e-06 | 97.61 | Uncoated | human | skin | MTT | 2.81 | Small
2246 | ID_2455 | ZnO | 90 | -26 | HepG2 | Yes | 0.008 | 95.75 | Uncoated | human | liver | MTT | 2.54 | Small
2247 | ID_2456 | ZnO | 90 | -26 | HepG2 | Yes | 0.016 | 79.91 | Uncoated | human | liver | MTT | 2.54 | Small
2248 | ID_2457 | ZnO | 20 | -26 | HepG2 | Yes | 0.08 | 24.89 | Uncoated | human | liver | MTT | 2.54 | Small
2249 | ID_2458 | ZnO | 20 | -26 | HepG2 | Yes | 0.04 | 40.56 | Uncoated | human | liver | MTT | 2.54 | Small
2250 | ID_2459 | ZnO | 90 | -26 | HepG2 | Yes | 0.004 | 99.56 | Uncoated | human | liver | MTT | 2.54 | Small
2251 | ID_2460 | ZnO | 90 | -26 | HepG2 | Yes | 0.04 | 48.68 | Uncoated | human | liver | MTT | 2.54 | Small
2252 | ID_2461 | ZnO | 90 | -26 | HepG2 | Yes | 0.08 | 29.47 | Uncoated | human | liver | MTT | 2.54 | Small
2253 | ID_2462 | ZnO | 90 | -26 | HepG2 | Yes | 0.16 | 23.61 | Uncoated | human | liver | MTT | 2.54 | Small
2254 | ID_2463 | ZnO | 40.44 | -26 | Ana-1 | No | 0.02 | 67.17 | Uncoated | mouse | bone marrow | CCK-8 | 2.54 | Small
2255 | ID_2464 | ZnO | 20 | -26 | HepG2 | Yes | 0.016 | 68.96 | Uncoated | human | liver | MTT | 2.54 | Small
2256 | ID_2465 | ZnO | 20 | -26 | HepG2 | Yes | 0.16 | 21.67 | Uncoated | human | liver | MTT | 2.54 | Small
2257 | ID_2466 | ZnO | 18.76 | -26 | Ana-1 | No | 0.02 | 67.73 | Uncoated | mouse | bone marrow | CCK-8 | 2.54 | Small
2258 | ID_2467 | ZnO | 60.21 | -26 | Ana-1 | No | 0.0025 | 96.81 | Uncoated | mouse | bone marrow | CCK-8 | 2.54 | Small
2259 | ID_2468 | ZnO | 173.48 | -26 | Ana-1 | No | 0.1 | 35.08 | Uncoated | mouse | bone marrow | CCK-8 | 2.54 | Small
2260 | ID_2470 | ZnO | 173.48 | -26 | Ana-1 | No | 0.04 | 48.59 | Uncoated | mouse | bone marrow | CCK-8 | 2.54 | Small
2261 | ID_2471 | ZnO | 18.76 | -26 | Ana-1 | No | 0.01 | 79.36 | Uncoated | mouse | bone marrow | CCK-8 | 2.54 | Small
2262 | ID_2472 | ZnO | 18.76 | -26 | Ana-1 | No | 0.005 | 83.68 | Uncoated | mouse | bone marrow | CCK-8 | 2.54 | Small
2263 | ID_2473 | ZnO | 18.76 | -26 | Ana-1 | No | 0.0025 | 90.81 | Uncoated | mouse | bone marrow | CCK-8 | 2.54 | Small
2264 | ID_2474 | ZnO | 40.44 | -26 | Ana-1 | No | 0.1 | 34.52 | Uncoated | mouse | bone marrow | CCK-8 | 2.54 | Small
2265 | ID_2475 | ZnO | 40.44 | -26 | Ana-1 | No | 0.08 | 33.02 | Uncoated | mouse | bone marrow | CCK-8 | 2.54 | Small
2266 | ID_2476 | ZnO | 40.44 | -26 | Ana-1 | No | 0.04 | 40.9 | Uncoated | mouse | bone marrow | CCK-8 | 2.54 | Small
2267 | ID_2477 | ZnO | 20 | -26 | HepG2 | Yes | 0.004 | 98.1 | Uncoated | human | liver | MTT | 2.54 | Small
2268 | ID_2478 | ZnO | 200 | -26 | HepG2 | Yes | 0.08 | 60.23 | Uncoated | human | liver | MTT | 2.54 | Small
2269 | ID_2479 | ZnO | 90 | -26 | Caco-2 | Yes | 0.025 | 25.73 | Uncoated | human | colon | CCK-8 | 2.54 | Small
2270 | ID_2480 | ZnO | 75 | -26 | Lymphocyte | No | 0.125 | 95.03 | Uncoated | human | blood | MTT | 2.54 | Small
2271 | ID_2481 | ZnO | 94.5 | -26 | THP-1 | Yes | 0.04 | 36.96 | Uncoated | human | blood | MTT | 2.54 | Small
2272 | ID_2482 | ZnO | 40.44 | -26 | Ana-1 | No | 0.01 | 85.74 | Uncoated | mouse | bone marrow | CCK-8 | 2.54 | Small
2273 | ID_2483 | ZnO | 94.5 | -26 | L-132 | Yes | 0.05 | 29.49 | Uncoated | human | lung | MTT | 2.54 | Small
2274 | ID_2484 | ZnO | 94.5 | -26 | L-132 | Yes | 0.005 | 94.71 | Uncoated | human | lung | MTT | 2.54 | Small
2275 | ID_2485 | ZnO | 20 | -26 | HFL1 | No | 1.5 | 28.49 | Uncoated | human | lung | MTT | 2.54 | Small
2276 | ID_2486 | ZnO | 20 | -26 | HFL1 | No | 1 | 31.47 | Uncoated | human | lung | MTT | 2.54 | Small
2277 | ID_2487 | ZnO | 20 | -26 | HFL1 | No | 0.75 | 39.66 | Uncoated | human | lung | MTT | 2.54 | Small
2278 | ID_2488 | ZnO | 20 | -26 | HFL1 | No | 0.5 | 43.95 | Uncoated | human | lung | MTT | 2.54 | Small
2279 | ID_2489 | ZnO | 20 | -26 | HFL1 | No | 0.25 | 59.78 | Uncoated | human | lung | MTT | 2.54 | Small
2280 | ID_2490 | ZnO | 94.5 | -26 | L-132 | Yes | 0.025 | 73.56 | Uncoated | human | lung | MTT | 2.54 | Small
2281 | ID_2491 | ZnO | 45.3 | -26 | HCMEC | No | 0.1 | 21.64 | Uncoated | human | heart | MTT | 2.54 | Small
2282 | ID_2492 | ZnO | 20 | -26 | HepG2 | Yes | 0.008 | 87.41 | Uncoated | human | liver | MTT | 2.54 | Small
2283 | ID_2493 | ZnO | 94.5 | -26 | THP-1 | Yes | 0.1 | 21.07 | Uncoated | human | blood | MTT | 2.54 | Small
2284 | ID_2494 | ZnO | 45.3 | -26 | HCMEC | No | 1e-06 | 92.13 | Uncoated | human | heart | MTT | 2.54 | Small
2285 | ID_2495 | ZnO | 60.21 | -26 | Ana-1 | No | 0.04 | 40.52 | Uncoated | mouse | bone marrow | CCK-8 | 2.54 | Small
2286 | ID_2496 | ZnO | 75 | -26 | Lymphocyte | No | 0.25 | 106.05 | Uncoated | human | blood | MTT | 2.54 | Small
2287 | ID_2497 | ZnO | 75 | -26 | Lymphocyte | No | 0.5 | 74.76 | Uncoated | human | blood | MTT | 2.54 | Small
2288 | ID_2498 | ZnO | 75 | -26 | Lymphocyte | No | 0.125 | 91.3 | Uncoated | human | blood | Live/Dead | 2.54 | Small
2289 | ID_2499 | ZnO | 75 | -26 | Lymphocyte | No | 0.25 | 90.26 | Uncoated | human | blood | Live/Dead | 2.54 | Small
2290 | ID_2500 | ZnO | 75 | -26 | Lymphocyte | No | 0.5 | 78.96 | Uncoated | human | blood | Live/Dead | 2.54 | Small
2291 | ID_2501 | ZnO | 75 | -26 | Lymphocyte | No | 1 | 65.56 | Uncoated | human | blood | Live/Dead | 2.54 | Small
2292 | ID_2502 | ZnO | 60.21 | -26 | Ana-1 | No | 0.02 | 68.48 | Uncoated | mouse | bone marrow | CCK-8 | 2.54 | Small
2293 | ID_2503 | ZnO | 60.21 | -26 | Ana-1 | No | 0.01 | 81.61 | Uncoated | mouse | bone marrow | CCK-8 | 2.54 | Small
2294 | ID_2504 | ZnO | 60.21 | -26 | Ana-1 | No | 0.005 | 92.5 | Uncoated | mouse | bone marrow | CCK-8 | 2.54 | Small
2295 | ID_2505 | ZnO | 45.3 | -26 | HCMEC | No | 0.02 | 42.62 | Uncoated | human | heart | MTT | 2.54 | Small
2296 | ID_2506 | ZnO | 45.3 | -26 | HCMEC | No | 1e-06 | 95.72 | Uncoated | human | heart | MTT | 2.54 | Small
2297 | ID_2507 | ZnO | 8 | -26 | CD4+T cells | No | 0.814084 | 24.81 | Uncoated | human | blood | Live/Dead | 2.54 | Small
2298 | ID_2508 | ZnO | 100 | -26 | SH-SY5Y | Yes | 0.02 | 81.22 | Uncoated | human | bone marrow | MTT | 2.54 | Small
2299 | ID_2509 | ZnO | 45.3 | -26 | HCMEC | No | 0.01 | 60.98 | Uncoated | human | heart | MTT | 2.54 | Small
2300 | ID_2510 | ZnO | 45.3 | -26 | HCMEC | No | 1e-05 | 97.37 | Uncoated | human | heart | MTT | 2.54 | Small
2301 | ID_2511 | ZnO | 45.3 | -26 | HCMEC | No | 0.005 | 71.47 | Uncoated | human | heart | MTT | 2.54 | Small
2302 | ID_2512 | ZnO | 45.3 | -26 | HCMEC | No | 0.001 | 97.05 | Uncoated | human | heart | MTT | 2.54 | Small
2303 | ID_2513 | ZnO | 45.3 | -26 | HCMEC | No | 0.0001 | 96.07 | Uncoated | human | heart | MTT | 2.54 | Small
2304 | ID_2514 | ZnO | 45.3 | -26 | HCMEC | No | 1e-05 | 97.7 | Uncoated | human | heart | MTT | 2.54 | Small
2305 | ID_2515 | ZnO | 45.3 | -26 | HCMEC | No | 0.1 | 33.22 | Uncoated | human | heart | MTT | 2.54 | Small
2306 | ID_2516 | ZnO | 45.3 | -26 | HCMEC | No | 0.05 | 36.18 | Uncoated | human | heart | MTT | 2.54 | Small
2307 | ID_2517 | ZnO | 45.3 | -26 | HCMEC | No | 0.02 | 63.82 | Uncoated | human | heart | MTT | 2.54 | Small
2308 | ID_2518 | ZnO | 45.3 | -26 | HCMEC | No | 0.01 | 75 | Uncoated | human | heart | MTT | 2.54 | Small
2309 | ID_2519 | ZnO | 45.3 | -26 | HCMEC | No | 0.005 | 91.78 | Uncoated | human | heart | MTT | 2.54 | Small
2310 | ID_2520 | ZnO | 40.44 | -26 | Ana-1 | No | 0.0025 | 94 | Uncoated | mouse | bone marrow | CCK-8 | 2.54 | Small
2311 | ID_2521 | ZnO | 45.3 | -26 | HCMEC | No | 0.001 | 98.36 | Uncoated | human | heart | MTT | 2.54 | Small
2312 | ID_2522 | ZnO | 45.3 | -26 | HCMEC | No | 0.05 | 27.87 | Uncoated | human | heart | MTT | 2.54 | Small
2313 | ID_2523 | ZnO | 67 | 44.1 | A549 | Yes | 7.650728e-11 | 100.98 | Uncoated | human | lung | WST-1 | 2.54 | Small
2314 | ID_2524 | ZnO | 8 | -26 | CD3+ T cells | No | 0.203521 | 64.73 | Uncoated | human | blood | Live/Dead | 2.54 | Small
2315 | ID_2525 | ZnO | 8 | -26 | NK cells | No | 0.0814084 | 44.57 | Uncoated | human | blood | Live/Dead | 2.54 | Small
2316 | ID_2526 | ZnO | 8 | -26 | NK cells | No | 0.05088025 | 62.79 | Uncoated | human | blood | Live/Dead | 2.54 | Small
2317 | ID_2527 | ZnO | 8 | -26 | B cells | No | 0.814084 | 21.32 | Uncoated | human | blood | Live/Dead | 2.54 | Small
2318 | ID_2528 | ZnO | 8 | -26 | B cells | No | 0.407042 | 43.41 | Uncoated | human | blood | Live/Dead | 2.54 | Small
2319 | ID_2529 | ZnO | 8 | -26 | B cells | No | 0.203521 | 67.05 | Uncoated | human | blood | Live/Dead | 2.54 | Small
2320 | ID_2530 | ZnO | 8 | -26 | B cells | No | 0.0814084 | 81.01 | Uncoated | human | blood | Live/Dead | 2.54 | Small
2321 | ID_2531 | ZnO | 8 | -26 | B cells | No | 0.05088025 | 89.15 | Uncoated | human | blood | Live/Dead | 2.54 | Small
2322 | ID_2532 | ZnO | 94.5 | -26 | L-132 | Yes | 0.1 | 21.31 | Uncoated | human | lung | MTT | 2.54 | Small
2323 | ID_2533 | ZnO | 45.3 | -26 | HCMEC | No | 0.0001 | 100.33 | Uncoated | human | heart | MTT | 2.54 | Small
2324 | ID_2534 | ZnO | 60.21 | -26 | Ana-1 | No | 0.1 | 36.21 | Uncoated | mouse | bone marrow | CCK-8 | 2.54 | Small
2325 | ID_2535 | ZnO | 60.21 | -26 | Ana-1 | No | 0.08 | 38.84 | Uncoated | mouse | bone marrow | CCK-8 | 2.54 | Small
2326 | ID_2536 | ZnO | 200 | -26 | HepG2 | Yes | 0.16 | 57.02 | Uncoated | human | liver | MTT | 2.54 | Small
2327 | ID_2537 | ZnO | 100 | -26 | SH-SY5Y | Yes | 0.015 | 86.76 | Uncoated | human | bone marrow | MTT | 2.54 | Small
2328 | ID_2538 | ZnO | 100 | -26 | SH-SY5Y | Yes | 0.01 | 95.85 | Uncoated | human | bone marrow | MTT | 2.54 | Small
2329 | ID_2539 | ZnO | 100 | -26 | SH-SY5Y | Yes | 0.08 | 48.42 | Uncoated | human | bone marrow | MTT | 2.54 | Small
2330 | ID_2540 | ZnO | 100 | -26 | SH-SY5Y | Yes | 0.04 | 61.66 | Uncoated | human | bone marrow | MTT | 2.54 | Small
2331 | ID_2541 | ZnO | 100 | -26 | SH-SY5Y | Yes | 0.035 | 64.82 | Uncoated | human | bone marrow | MTT | 2.54 | Small
2332 | ID_2542 | ZnO | 100 | -26 | SH-SY5Y | Yes | 0.03 | 71.15 | Uncoated | human | bone marrow | MTT | 2.54 | Small
2333 | ID_2543 | ZnO | 100 | -26 | SH-SY5Y | Yes | 0.025 | 76.88 | Uncoated | human | bone marrow | MTT | 2.54 | Small
2334 | ID_2544 | ZnO | 100 | -26 | SH-SY5Y | Yes | 0.02 | 89.53 | Uncoated | human | bone marrow | MTT | 2.54 | Small
2335 | ID_2545 | ZnO | 100 | -26 | SH-SY5Y | Yes | 0.015 | 90.71 | Uncoated | human | bone marrow | MTT | 2.54 | Small
2336 | ID_2546 | ZnO | 100 | -26 | SH-SY5Y | Yes | 0.01 | 97.43 | Uncoated | human | bone marrow | MTT | 2.54 | Small
2337 | ID_2547 | ZnO | 90 | -26 | Caco-2 | Yes | 0.2 | 14.34 | Uncoated | human | colon | CCK-8 | 2.54 | Small
2338 | ID_2548 | ZnO | 90 | -26 | Caco-2 | Yes | 0.1 | 17.87 | Uncoated | human | colon | CCK-8 | 2.54 | Small
2339 | ID_2549 | ZnO | 90 | -26 | Caco-2 | Yes | 0.05 | 18.21 | Uncoated | human | colon | CCK-8 | 2.54 | Small
2340 | ID_2550 | ZnO | 18.76 | -26 | Ana-1 | No | 0.04 | 36.02 | Uncoated | mouse | bone marrow | CCK-8 | 2.54 | Small
2341 | ID_2551 | ZnO | 18.76 | -26 | Ana-1 | No | 0.08 | 29.27 | Uncoated | mouse | bone marrow | CCK-8 | 2.54 | Small
2342 | ID_2552 | ZnO | 18.76 | -26 | Ana-1 | No | 0.1 | 24.58 | Uncoated | mouse | bone marrow | CCK-8 | 2.54 | Small
2343 | ID_2553 | ZnO | 40.44 | -26 | Ana-1 | No | 0.005 | 90.62 | Uncoated | mouse | bone marrow | CCK-8 | 2.54 | Small
2344 | ID_2554 | ZnO | 173.48 | -26 | Ana-1 | No | 0.02 | 62.48 | Uncoated | mouse | bone marrow | CCK-8 | 2.54 | Small
2345 | ID_2555 | ZnO | 173.48 | -26 | Ana-1 | No | 0.01 | 88.74 | Uncoated | mouse | bone marrow | CCK-8 | 2.54 | Small
2346 | ID_2556 | ZnO | 173.48 | -26 | Ana-1 | No | 0.005 | 94.93 | Uncoated | mouse | bone marrow | CCK-8 | 2.54 | Small
2347 | ID_2557 | ZnO | 200 | -26 | HepG2 | Yes | 0.004 | 99.85 | Uncoated | human | liver | MTT | 2.54 | Small
2348 | ID_2558 | ZnO | 200 | -26 | HepG2 | Yes | 0.008 | 92.98 | Uncoated | human | liver | MTT | 2.54 | Small
2349 | ID_2559 | ZnO | 200 | -26 | HepG2 | Yes | 0.016 | 80.99 | Uncoated | human | liver | MTT | 2.54 | Small
2350 | ID_2560 | ZnO | 200 | -26 | HepG2 | Yes | 0.04 | 63.6 | Uncoated | human | liver | MTT | 2.54 | Small
2351 | ID_2561 | ZnO | 173.48 | -26 | Ana-1 | No | 0.0025 | 97 | Uncoated | mouse | bone marrow | CCK-8 | 2.54 | Small
2352 | ID_2562 | ZnO | 100 | -26 | SH-SY5Y | Yes | 0.035 | 56.77 | Uncoated | human | bone marrow | NRU | 2.54 | Small
2353 | ID_2563 | ZnO | 94.5 | -26 | THP-1 | Yes | 0.01 | 57.36 | Uncoated | human | blood | MTT | 2.54 | Small
2354 | ID_2564 | ZnO | 100 | -26 | SH-SY5Y | Yes | 0.035 | 9.68 | Uncoated | human | bone marrow | MTT | 2.54 | Small
2355 | ID_2565 | ZnO | 94.5 | -26 | THP-1 | Yes | 0.08 | 24.58 | Uncoated | human | blood | MTT | 2.54 | Small
2356 | ID_2566 | ZnO | 100 | -26 | SH-SY5Y | Yes | 0.01 | 77.27 | Uncoated | human | bone marrow | MTT | 2.54 | Small
2357 | ID_2567 | ZnO | 71 | -26 | HepG2 | Yes | 0.1 | 11.59 | Uncoated | human | liver | MTT | 2.54 | Small
2358 | ID_2568 | ZnO | 100 | -26 | SH-SY5Y | Yes | 0.015 | 72.13 | Uncoated | human | bone marrow | MTT | 2.54 | Small
2359 | ID_2569 | ZnO | 141 | -26 | SIRC | No | 0.05 | 66.61 | Uncoated | rabbit | cornea | MTT | 2.54 | Small
2360 | ID_2570 | ZnO | 141 | -26 | SIRC | No | 0.1 | 61.62 | Uncoated | rabbit | cornea | MTT | 2.54 | Small
2361 | ID_2571 | ZnO | 141 | -26 | SIRC | No | 0.001 | 96.1 | Uncoated | rabbit | cornea | MTT | 2.54 | Small
2362 | ID_2572 | ZnO | 141 | -26 | SIRC | No | 0.01 | 88.46 | Uncoated | rabbit | cornea | MTT | 2.54 | Small
2363 | ID_2573 | ZnO | 141 | -26 | SIRC | No | 0.0125 | 80.66 | Uncoated | rabbit | cornea | MTT | 2.54 | Small
2364 | ID_2574 | ZnO | 52 | -26 | A549 | Yes | 0.1 | 26.91 | Uncoated | human | lung | MTT | 2.54 | Small
2365 | ID_2575 | ZnO | 141 | -26 | SIRC | No | 0.025 | 70.67 | Uncoated | rabbit | cornea | MTT | 2.54 | Small
2366 | ID_2576 | ZnO | 141 | -26 | SIRC | No | 0.1 | 39.94 | Uncoated | rabbit | cornea | MTT | 2.54 | Small
2367 | ID_2577 | ZnO | 100 | -26 | SH-SY5Y | Yes | 0.04 | 9.29 | Uncoated | human | bone marrow | MTT | 2.54 | Small
2368 | ID_2578 | ZnO | 141 | -26 | SIRC | No | 0.001 | 91.89 | Uncoated | rabbit | cornea | MTT | 2.54 | Small
2369 | ID_2579 | ZnO | 141 | -26 | SIRC | No | 0.025 | 42.12 | Uncoated | rabbit | cornea | MTT | 2.54 | Small
2370 | ID_2580 | ZnO | 141 | -26 | SIRC | No | 0.05 | 27.61 | Uncoated | rabbit | cornea | MTT | 2.54 | Small
2371 | ID_2581 | ZnO | 141 | -26 | SIRC | No | 0.05 | 49.92 | Uncoated | rabbit | cornea | MTT | 2.54 | Small
2372 | ID_2582 | ZnO | 141 | -26 | SIRC | No | 0.0125 | 87.21 | Uncoated | rabbit | cornea | MTT | 2.54 | Small
2373 | ID_2583 | ZnO | 52 | -26 | A549 | Yes | 0.05 | 37.87 | Uncoated | human | lung | MTT | 2.54 | Small
2374 | ID_2584 | ZnO | 52 | -26 | A549 | Yes | 0.01 | 60.91 | Uncoated | human | lung | MTT | 2.54 | Small
2375 | ID_2586 | ZnO | 100 | -26 | SH-SY5Y | Yes | 0.025 | 65.07 | Uncoated | human | bone marrow | NRU | 2.54 | Small
2376 | ID_2587 | ZnO | 100 | -26 | SH-SY5Y | Yes | 0.02 | 86.46 | Uncoated | human | bone marrow | NRU | 2.54 | Small
2377 | ID_2588 | ZnO | 100 | -26 | SH-SY5Y | Yes | 0.015 | 92.36 | Uncoated | human | bone marrow | NRU | 2.54 | Small
2378 | ID_2589 | ZnO | 100 | -26 | SH-SY5Y | Yes | 0.01 | 101.97 | Uncoated | human | bone marrow | NRU | 2.54 | Small
2379 | ID_2590 | ZnO | 141 | -26 | SIRC | No | 0.0125 | 61.15 | Uncoated | rabbit | cornea | MTT | 2.54 | Small
2380 | ID_2591 | ZnO | 71 | -26 | HepG2 | Yes | 0.025 | 67.14 | Uncoated | human | liver | MTT | 2.54 | Small
2381 | ID_2592 | ZnO | 71 | -26 | HepG2 | Yes | 0.01 | 88.25 | Uncoated | human | liver | MTT | 2.54 | Small
2382 | ID_2593 | ZnO | 50 | -26 | Macrophages | No | 0.01 | 15.15 | Uncoated | mouse | peritoneal cavity | MTT | 2.54 | Small
2383 | ID_2594 | ZnO | 8 | -26 | CD4+T cells | No | 0.203521 | 64.34 | Uncoated | human | blood | Live/Dead | 2.54 | Small
2384 | ID_2595 | ZnO | 100 | -26 | SH-SY5Y | Yes | 0.03 | 11.86 | Uncoated | human | bone marrow | MTT | 2.54 | Small
2385 | ID_2596 | ZnO | 100 | -26 | SH-SY5Y | Yes | 0.025 | 14.62 | Uncoated | human | bone marrow | MTT | 2.54 | Small
2386 | ID_2597 | ZnO | 52 | -26 | A549 | Yes | 0.005 | 93.25 | Uncoated | human | lung | MTT | 2.54 | Small
2387 | ID_2598 | ZnO | 52 | -26 | A549 | Yes | 0.1 | 39.09 | Uncoated | human | lung | MTT | 2.54 | Small
2388 | ID_2599 | ZnO | 52 | -26 | A549 | Yes | 0.05 | 49.17 | Uncoated | human | lung | MTT | 2.54 | Small
2389 | ID_2600 | ZnO | 52 | -26 | A549 | Yes | 0.025 | 60.13 | Uncoated | human | lung | MTT | 2.54 | Small
2390 | ID_2601 | ZnO | 52 | -26 | A549 | Yes | 0.01 | 73.09 | Uncoated | human | lung | MTT | 2.54 | Small
2391 | ID_2602 | ZnO | 52 | -26 | A549 | Yes | 0.005 | 95.02 | Uncoated | human | lung | MTT | 2.54 | Small
2392 | ID_2603 | ZnO | 52 | -26 | A549 | Yes | 0.025 | 47.84 | Uncoated | human | lung | MTT | 2.54 | Small
2393 | ID_2604 | ZnO | 100 | -26 | SH-SY5Y | Yes | 0.025 | 72.53 | Uncoated | human | bone marrow | MTT | 2.54 | Small
2394 | ID_2605 | ZnO | 100 | -26 | SH-SY5Y | Yes | 0.035 | 61.07 | Uncoated | human | bone marrow | MTT | 2.54 | Small
2395 | ID_2606 | ZnO | 100 | -26 | SH-SY5Y | Yes | 0.04 | 57.12 | Uncoated | human | bone marrow | MTT | 2.54 | Small
2396 | ID_2607 | ZnO | 100 | -26 | SH-SY5Y | Yes | 0.08 | 30.43 | Uncoated | human | bone marrow | MTT | 2.54 | Small
2397 | ID_2608 | ZnO | 100 | -26 | SH-SY5Y | Yes | 0.01 | 79.25 | Uncoated | human | bone marrow | MTT | 2.54 | Small
2398 | ID_2609 | ZnO | 100 | -26 | SH-SY5Y | Yes | 0.015 | 80.24 | Uncoated | human | bone marrow | MTT | 2.54 | Small
2399 | ID_2611 | ZnO | 100 | -26 | SH-SY5Y | Yes | 0.03 | 68.58 | Uncoated | human | bone marrow | MTT | 2.54 | Small
2400 | ID_2612 | ZnO | 141 | -26 | SIRC | No | 0.01 | 92.36 | Uncoated | rabbit | cornea | MTT | 2.54 | Small
2401 | ID_2613 | ZnO | 141 | -26 | SIRC | No | 0.01 | 84.87 | Uncoated | rabbit | cornea | MTT | 2.54 | Small
2402 | ID_2614 | ZnO | 141 | -26 | SIRC | No | 0.1 | 72.08 | Uncoated | rabbit | cornea | MTT | 2.54 | Small
2403 | ID_2615 | ZnO | 50 | -26 | Macrophages | No | 0.001 | 91.34 | Uncoated | mouse | peritoneal cavity | MTT | 2.54 | Small
2404 | ID_2616 | ZnO | 50 | -26 | Macrophages | No | 0.0025 | 61.91 | Uncoated | mouse | peritoneal cavity | MTT | 2.54 | Small
2405 | ID_2617 | ZnO | 50 | -26 | Macrophages | No | 0.005 | 31.82 | Uncoated | mouse | peritoneal cavity | MTT | 2.54 | Small
2406 | ID_2618 | ZnO | 100 | -26 | SH-SY5Y | Yes | 0.04 | 7.91 | Uncoated | human | bone marrow | MTT | 2.54 | Small
2407 | ID_2619 | ZnO | 94.5 | -26 | THP-1 | Yes | 0.02 | 45.65 | Uncoated | human | blood | MTT | 2.54 | Small
2408 | ID_2621 | ZnO | 100 | -26 | SH-SY5Y | Yes | 0.025 | 10.08 | Uncoated | human | bone marrow | MTT | 2.54 | Small
2409 | ID_2622 | ZnO | 100 | -26 | SH-SY5Y | Yes | 0.03 | 70.74 | Uncoated | human | bone marrow | NRU | 2.54 | Small
2410 | ID_2623 | ZnO | 141 | -26 | SIRC | No | 0.001 | 93.57 | Uncoated | rabbit | cornea | MTT | 2.54 | Small
2411 | ID_2624 | ZnO | 100 | -26 | SH-SY5Y | Yes | 0.02 | 105.9 | Uncoated | human | bone marrow | NRU | 2.54 | Small
2412 | ID_2625 | ZnO | 100 | -26 | SH-SY5Y | Yes | 0.03 | 60.26 | Uncoated | human | bone marrow | NRU | 2.54 | Small
2413 | ID_2626 | ZnO | 71 | -26 | Hepatocytes | No | 0.05 | 85.33 | Uncoated | catfish | liver | MTT | 2.54 | Small
2414 | ID_2627 | ZnO | 141 | -26 | SIRC | No | 0.1 | 5.92 | Uncoated | rabbit | cornea | MTT | 2.54 | Small
2415 | ID_2628 | ZnO | 141 | -26 | SIRC | No | 0.001 | 96.57 | Uncoated | rabbit | cornea | MTT | 2.54 | Small
2416 | ID_2629 | ZnO | 71 | -26 | Hepatocytes | No | 0.2 | 55.81 | Uncoated | catfish | liver | MTT | 2.54 | Small
2417 | ID_2630 | ZnO | 30 | -26 | A549 | Yes | 0.001 | 96.94 | Uncoated | human | lung | CCK-8 | 2.54 | Small
2418 | ID_2631 | ZnO | 30 | -26 | A549 | Yes | 0.0025 | 98.69 | Uncoated | human | lung | CCK-8 | 2.54 | Small
2419 | ID_2632 | ZnO | 30 | -26 | A549 | Yes | 0.005 | 101.16 | Uncoated | human | lung | CCK-8 | 2.54 | Small
2420 | ID_2633 | ZnO | 100 | -26 | SH-SY5Y | Yes | 0.025 | 63.76 | Uncoated | human | bone marrow | NRU | 2.54 | Small
2421 | ID_2634 | ZnO | 30 | -26 | A549 | Yes | 0.01 | 89.52 | Uncoated | human | lung | CCK-8 | 2.54 | Small
2422 | ID_2635 | ZnO | 100 | -26 | SH-SY5Y | Yes | 0.08 | 55.68 | Uncoated | human | bone marrow | NRU | 2.54 | Small
2423 | ID_2636 | ZnO | 100 | -26 | SH-SY5Y | Yes | 0.04 | 50.44 | Uncoated | human | bone marrow | NRU | 2.54 | Small
2424 | ID_2637 | ZnO | 30 | -26 | A549 | Yes | 0.05 | 59.97 | Uncoated | human | lung | CCK-8 | 2.54 | Small
2425 | ID_2638 | ZnO | 100 | -26 | SH-SY5Y | Yes | 0.04 | 64.19 | Uncoated | human | bone marrow | NRU | 2.54 | Small
2426 | ID_2639 | ZnO | 71 | -26 | Hepatocytes | No | 0.1 | 79.43 | Uncoated | catfish | liver | MTT | 2.54 | Small
2427 | ID_2641 | ZnO | 141 | -26 | SIRC | No | 0.025 | 15.74 | Uncoated | rabbit | cornea | MTT | 2.54 | Small
2428 | ID_2642 | ZnO | 141 | -26 | SIRC | No | 0.05 | 9.64 | Uncoated | rabbit | cornea | MTT | 2.54 | Small
2429 | ID_2643 | ZnO | 141 | -26 | SIRC | No | 0.025 | 83.15 | Uncoated | rabbit | cornea | MTT | 2.54 | Small
2430 | ID_2644 | ZnO | 141 | -26 | SIRC | No | 0.1 | 22.15 | Uncoated | rabbit | cornea | MTT | 2.54 | Small
2431 | ID_2645 | ZnO | 90 | -26 | Caco-2 | Yes | 0.01 | 27.99 | Uncoated | human | colon | CCK-8 | 2.54 | Small
2432 | ID_2646 | ZnO | 30 | -26 | A549 | Yes | 0.025 | 63.9 | Uncoated | human | lung | CCK-8 | 2.54 | Small
2433 | ID_2647 | ZnO | 100 | -26 | SH-SY5Y | Yes | 0.02 | 82.31 | Uncoated | human | bone marrow | NRU | 2.54 | Small
2434 | ID_2648 | ZnO | 100 | -26 | SH-SY5Y | Yes | 0.015 | 100.44 | Uncoated | human | bone marrow | NRU | 2.54 | Small
2435 | ID_2649 | ZnO | 100 | -26 | SH-SY5Y | Yes | 0.08 | 49.34 | Uncoated | human | bone marrow | NRU | 2.54 | Small
2436 | ID_2650 | ZnO | 100 | -26 | SH-SY5Y | Yes | 0.02 | 56.72 | Uncoated | human | bone marrow | MTT | 2.54 | Small
2437 | ID_2651 | ZnO | 71 | -26 | HepG2 | Yes | 0.05 | 10 | Uncoated | human | liver | MTT | 2.54 | Small
2438 | ID_2652 | ZnO | 71 | -26 | Hepatocytes | No | 0.025 | 90.1 | Uncoated | catfish | liver | MTT | 2.54 | Small
2439 | ID_2653 | ZnO | 100 | -26 | SH-SY5Y | Yes | 0.025 | 76.86 | Uncoated | human | bone marrow | NRU | 2.54 | Small
2440 | ID_2654 | ZnO | 141 | -26 | SIRC | No | 0.0125 | 61.08 | Uncoated | rabbit | cornea | MTT | 2.54 | Small
2441 | ID_2656 | ZnO | 100 | -26 | SH-SY5Y | Yes | 0.08 | 61.57 | Uncoated | human | bone marrow | NRU | 2.54 | Small
2442 | ID_2657 | ZnO | 141 | -26 | SIRC | No | 0.001 | 97.5 | Uncoated | rabbit | cornea | MTT | 2.54 | Small
2443 | ID_2658 | ZnO | 141 | -26 | SIRC | No | 0.01 | 94.54 | Uncoated | rabbit | cornea | MTT | 2.54 | Small
2444 | ID_2659 | ZnO | 141 | -26 | SIRC | No | 0.0125 | 89.39 | Uncoated | rabbit | cornea | MTT | 2.54 | Small
2445 | ID_2660 | ZnO | 141 | -26 | SIRC | No | 0.025 | 87.52 | Uncoated | rabbit | cornea | MTT | 2.54 | Small
2446 | ID_2661 | ZnO | 141 | -26 | SIRC | No | 0.05 | 80.19 | Uncoated | rabbit | cornea | MTT | 2.54 | Small
2447 | ID_2662 | ZnO | 100 | -26 | SH-SY5Y | Yes | 0.01 | 104.8 | Uncoated | human | bone marrow | NRU | 2.54 | Small
2448 | ID_2663 | ZnO | 100 | -26 | SH-SY5Y | Yes | 0.035 | 59.61 | Uncoated | human | bone marrow | NRU | 2.54 | Small
2449 | ID_2664 | ZnO | 100 | -26 | SH-SY5Y | Yes | 0.01 | 96.29 | Uncoated | human | bone marrow | NRU | 2.54 | Small
2450 | ID_2665 | ZnO | 100 | -26 | SH-SY5Y | Yes | 0.02 | 92.8 | Uncoated | human | bone marrow | NRU | 2.54 | Small
2451 | ID_2666 | ZnO | 100 | -26 | SH-SY5Y | Yes | 0.04 | 53.27 | Uncoated | human | bone marrow | NRU | 2.54 | Small
2452 | ID_2667 | ZnO | 100 | -26 | SH-SY5Y | Yes | 0.08 | 59.83 | Uncoated | human | bone marrow | NRU | 2.54 | Small
2453 | ID_2669 | ZnO | 141 | -26 | SIRC | No | 0.01 | 85.45 | Uncoated | rabbit | cornea | MTT | 2.54 | Small
2454 | ID_2670 | ZnO | 100 | -26 | SH-SY5Y | Yes | 0.015 | 100 | Uncoated | human | bone marrow | NRU | 2.54 | Small
2455 | ID_2671 | ZnO | 100 | -26 | SH-SY5Y | Yes | 0.035 | 56.11 | Uncoated | human | bone marrow | NRU | 2.54 | Small
2456 | ID_2672 | ZnO | 100 | -26 | SH-SY5Y | Yes | 0.025 | 75.11 | Uncoated | human | bone marrow | NRU | 2.54 | Small
2457 | ID_2673 | ZnO | 100 | -26 | SH-SY5Y | Yes | 0.035 | 69 | Uncoated | human | bone marrow | NRU | 2.54 | Small
2458 | ID_2674 | ZnO | 100 | -26 | SH-SY5Y | Yes | 0.04 | 69.43 | Uncoated | human | bone marrow | NRU | 2.54 | Small
2459 | ID_2675 | ZnO | 100 | -26 | SH-SY5Y | Yes | 0.03 | 9.09 | Uncoated | human | bone marrow | MTT | 2.54 | Small
2460 | ID_2676 | ZnO | 8 | -26 | CD4+T cells | No | 0.0814084 | 68.22 | Uncoated | human | blood | Live/Dead | 2.54 | Small
2461 | ID_2677 | ZnO | 16 | -26 | RAW 264.7 | Yes | 4.071825e-08 | 52.86 | Uncoated | mouse | blood | LDH | 2.54 | Small
2462 | ID_2678 | ZnO | 8 | -26 | CD3+ T cells | No | 0.814084 | 14.73 | Uncoated | human | blood | Live/Dead | 2.54 | Small
2463 | ID_2679 | ZnO | 639 | -26 | HCMEC | No | 3.527643e-12 | 43.26 | Uncoated | human | heart | LDH | 2.54 | Small
2464 | ID_2680 | ZnO | 24 | 43.8 | A549 | Yes | 8.155183e-07 | 7.28 | Uncoated | human | lung | WST-1 | 2.54 | Small
2465 | ID_2681 | ZnO | 24 | 43.8 | A549 | Yes | 4.161343e-07 | 24.42 | Uncoated | human | lung | WST-1 | 2.54 | Small
2466 | ID_2682 | ZnO | 24 | 43.8 | A549 | Yes | 1.662887e-07 | 34.29 | Uncoated | human | lung | WST-1 | 2.54 | Small
2467 | ID_2683 | ZnO | 24 | 43.8 | A549 | Yes | 1.664537e-08 | 90.41 | Uncoated | human | lung | WST-1 | 2.54 | Small
2468 | ID_2684 | ZnO | 24 | 43.8 | A549 | Yes | 1.664537e-09 | 100.04 | Uncoated | human | lung | WST-1 | 2.54 | Small
2469 | ID_2685 | ZnO | 639 | -26 | HCMEC | No | 8.819107e-12 | 10.42 | Uncoated | human | heart | LDH | 2.54 | Small
2470 | ID_2686 | ZnO | 639 | -26 | HCMEC | No | 1.763821e-12 | 47.86 | Uncoated | human | heart | LDH | 2.54 | Small
2471 | ID_2687 | ZnO | 60 | -26 | SH-SY5Y | Yes | 8.14084e-05 | 68.8 | Uncoated | human | bone marrow | MTS | 2.54 | Small
2472 | ID_2688 | ZnO | 639 | -26 | HCMEC | No | 8.819107e-13 | 59.1 | Uncoated | human | heart | LDH | 2.54 | Small
2473 | ID_2689 | ZnO | 639 | -26 | HCMEC | No | 1.763821e-13 | 68.47 | Uncoated | human | heart | LDH | 2.54 | Small
2474 | ID_2690 | ZnO | 639 | -26 | HCMEC | No | 1.763821e-12 | 47.03 | Uncoated | human | heart | LDH | 2.54 | Small
2475 | ID_2691 | ZnO | 639 | -26 | HCMEC | No | 1.763821e-14 | 90.93 | Uncoated | human | heart | LDH | 2.54 | Small
2476 | ID_2692 | ZnO | 639 | -26 | HCMEC | No | 1.763821e-16 | 94.73 | Uncoated | human | heart | LDH | 2.54 | Small
2477 | ID_2693 | ZnO | 639 | -26 | HCMEC | No | 1.763821e-11 | 11.43 | Uncoated | human | heart | LDH | 2.54 | Small
2478 | ID_2694 | ZnO | 639 | -26 | HCMEC | No | 8.819107e-12 | 30.15 | Uncoated | human | heart | LDH | 2.54 | Small
2479 | ID_2695 | ZnO | 8 | -26 | NK cells | No | 0.203521 | 26.74 | Uncoated | human | blood | Live/Dead | 2.54 | Small
2480 | ID_2696 | ZnO | 8 | -26 | NK cells | No | 0.814084 | 3.1 | Uncoated | human | blood | Live/Dead | 2.54 | Small
2481 | ID_2697 | ZnO | 639 | -26 | HCMEC | No | 1.763821e-14 | 101.12 | Uncoated | human | heart | MTT | 2.54 | Small
2482 | ID_2698 | ZnO | 60 | -26 | SH-SY5Y | Yes | 0.000814084 | 55.58 | Uncoated | human | bone marrow | MTS | 2.54 | Small
2483 | ID_2699 | ZnO | 60 | -26 | SH-SY5Y | Yes | 8.14084e-05 | 98.37 | Uncoated | human | bone marrow | Live/Dead | 2.54 | Small
2484 | ID_2700 | ZnO | 60 | -26 | SH-SY5Y | Yes | 8.14084e-08 | 98.68 | Uncoated | human | bone marrow | Live/Dead | 2.54 | Small
2485 | ID_2701 | ZnO | 639 | -26 | HCMEC | No | 1.763821e-15 | 94.7 | Uncoated | human | heart | LDH | 2.54 | Small
2486 | ID_2702 | ZnO | 639 | -26 | HCMEC | No | 8.819107e-13 | 75.09 | Uncoated | human | heart | LDH | 2.54 | Small
2487 | ID_2703 | ZnO | 639 | -26 | HCMEC | No | 8.819107e-13 | 92.13 | Uncoated | human | heart | MTT | 2.54 | Small
2488 | ID_2704 | ZnO | 60 | -26 | SH-SY5Y | Yes | 0.00814084 | 0.04 | Uncoated | human | bone marrow | MTS | 2.54 | Small
2489 | ID_2705 | ZnO | 60 | -26 | H4 | Yes | 8.14084e-08 | 110.36 | Uncoated | human | brain | MTS | 2.54 | Small
2490 | ID_2706 | ZnO | 60 | -26 | SH-SY5Y | Yes | 8.14084e-08 | 100.69 | Uncoated | human | bone marrow | MTS | 2.54 | Small
2491 | ID_2707 | ZnO | 8 | -26 | CD4+T cells | No | 0.05088025 | 69.38 | Uncoated | human | blood | Live/Dead | 2.54 | Small
2492 | ID_2708 | ZnO | 60 | -26 | H4 | Yes | 8.14084e-05 | 97.29 | Uncoated | human | brain | MTS | 2.54 | Small
2493 | ID_2709 | ZnO | 18 | -26 | Macrophages | No | 7.891139e-07 | 44.68 | Uncoated | human | blood | LDH | 2.54 | Small
2494 | ID_2710 | ZnO | 18 | -26 | SKOV-3 | Yes | 7.891139e-07 | 14.14 | Uncoated | human | ovary | MTT | 2.54 | Small
2495 | ID_2711 | ZnO | 639 | -26 | HCMEC | No | 1.763821e-13 | 90.08 | Uncoated | human | heart | LDH | 2.54 | Small
2496 | ID_2712 | ZnO | 18 | -26 | SKOV-3 | Yes | 7.891139e-07 | 25.25 | Uncoated | human | ovary | MTT | 2.54 | Small
2497 | ID_2713 | ZnO | 60 | -26 | H4 | Yes | 0.000814084 | 99.6 | Uncoated | human | brain | Live/Dead | 2.54 | Small
2498 | ID_2716 | ZnO | 60 | -26 | H4 | Yes | 8.14084e-08 | 99.91 | Uncoated | human | brain | Live/Dead | 2.54 | Small
2499 | ID_2717 | ZnO | 60 | -26 | SH-SY5Y | Yes | 0.00814084 | 97.44 | Uncoated | human | bone marrow | Live/Dead | 2.54 | Small
2500 | ID_2719 | ZnO | 60 | -26 | SH-SY5Y | Yes | 8.14084e-06 | 92.23 | Uncoated | human | bone marrow | MTS | 2.54 | Small
2501 | ID_2721 | ZnO | 639 | -26 | HCMEC | No | 3.527643e-12 | 31.01 | Uncoated | human | heart | LDH | 2.54 | Small
2502 | ID_2722 | ZnO | 639 | -26 | HCMEC | No | 1.763821e-12 | 75.28 | Uncoated | human | heart | MTT | 2.54 | Small
2503 | ID_2723 | ZnO | 60 | -26 | H4 | Yes | 0.00814084 | 94.98 | Uncoated | human | brain | Live/Dead | 2.54 | Small
2504 | ID_2724 | ZnO | 60 | -26 | H4 | Yes | 0.000814084 | 89.43 | Uncoated | human | brain | MTS | 2.54 | Small
2505 | ID_2725 | ZnO | 4 | -26 | CD4+T cells | No | 0.407042 | 19.74 | Uncoated | human | blood | Live/Dead | 2.54 | Small
2506 | ID_2726 | ZnO | 75 | -26 | Lymphocyte | No | 5.454355e-08 | 75.22 | Uncoated | human | blood | MTT | 2.54 | Small
2507 | ID_2727 | ZnO | 75 | -26 | Lymphocyte | No | 2.727178e-08 | 105.84 | Uncoated | human | blood | MTT | 2.54 | Small
2508 | ID_2728 | ZnO | 75 | -26 | Lymphocyte | No | 1.363589e-08 | 95.5 | Uncoated | human | blood | MTT | 2.54 | Small
2509 | ID_2729 | ZnO | 20 | -26 | CD4+T cells | No | 0.814084 | 12.88 | Uncoated | human | blood | Live/Dead | 2.54 | Small
2510 | ID_2730 | ZnO | 20 | -26 | CD4+T cells | No | 0.407042 | 50.64 | Uncoated | human | blood | Live/Dead | 2.54 | Small
2511 | ID_2731 | ZnO | 20 | -26 | CD4+T cells | No | 0.0814084 | 77.25 | Uncoated | human | blood | Live/Dead | 2.54 | Small
2512 | ID_2732 | ZnO | 4 | -26 | CD4+T cells | No | 0.814084 | 2.58 | Uncoated | human | blood | Live/Dead | 2.54 | Small
2513 | ID_2733 | ZnO | 8 | -26 | Monocytes | No | 0.05088025 | 25.19 | Uncoated | human | blood | Live/Dead | 2.54 | Small
2514 | ID_2734 | ZnO | 8 | -26 | T cells (all types) | No | 0.814084 | 34.63 | Uncoated | human | blood | Live/Dead | 2.54 | Small
2515 | ID_2735 | ZnO | 75 | -26 | Lymphocyte | No | 2.727178e-08 | 84.02 | Uncoated | human | blood | Live/Dead | 2.54 | Small
2516 | ID_2736 | ZnO | 75 | -26 | Lymphocyte | No | 1.363589e-08 | 85.55 | Uncoated | human | blood | Live/Dead | 2.54 | Small
2517 | ID_2737 | ZnO | 8 | -26 | Monocytes | No | 0.0814084 | 6.98 | Uncoated | human | blood | Live/Dead | 2.54 | Small
2518 | ID_2738 | ZnO | 75 | -26 | Lymphocyte | No | 5.454355e-08 | 74.07 | Uncoated | human | blood | Live/Dead | 2.54 | Small
2519 | ID_2739 | ZnO | 8 | -26 | Naive T-cell | No | 0.814084 | 44.34 | Uncoated | human | blood | Live/Dead | 2.54 | Small
2520 | ID_2740 | ZnO | 8 | -26 | Memory T-cell | No | 0.814084 | 18.09 | Uncoated | human | blood | Live/Dead | 2.54 | Small
2521 | ID_2741 | ZnO | 4 | -26 | CD4+T cells | No | 0.407042 | 19.9 | Uncoated | human | blood | Live/Dead | 2.54 | Small
2522 | ID_2742 | ZnO | 3 | -26 | CD4+T cells | No | 0.407042 | 29.93 | Uncoated | human | blood | Live/Dead | 2.54 | Small
2523 | ID_2743 | ZnO | 20 | -26 | CD4+T cells | No | 0.407042 | 55.32 | Uncoated | human | blood | Live/Dead | 2.54 | Small
2524 | ID_2744 | ZnO | 75 | -26 | Lymphocyte | No | 1.090871e-07 | 49.19 | Uncoated | human | blood | MTT | 2.54 | Small
2525 | ID_2745 | ZnO | 4 | -26 | CD4+T cells | No | 0.0814084 | 62.23 | Uncoated | human | blood | Live/Dead | 2.54 | Small
2526 | ID_2746 | ZnO | 165 | -26 | A431 | Yes | 8.195875e-12 | 98.23 | Uncoated | human | skin | NR | 2.54 | Small
2527 | ID_2747 | ZnO | 75 | -26 | Lymphocyte | No | 1.090871e-07 | 61.44 | Uncoated | human | blood | Live/Dead | 2.54 | Small
2528 | ID_2748 | ZnO | 639 | -26 | HCMEC | No | 1.763821e-13 | 98.88 | Uncoated | human | heart | MTT | 2.54 | Small
2529 | ID_2749 | ZnO | 639 | -26 | HCMEC | No | 1.763821e-11 | 22.47 | Uncoated | human | heart | MTT | 2.54 | Small
2530 | ID_2750 | ZnO | 639 | -26 | HCMEC | No | 1.763821e-15 | 97.75 | Uncoated | human | heart | MTT | 2.54 | Small
2531 | ID_2751 | ZnO | 165 | -26 | A431 | Yes | 8.195875e-13 | 88.19 | Uncoated | human | skin | MTT | 2.54 | Small
2532 | ID_2752 | ZnO | 165 | -26 | A431 | Yes | 5.122422e-11 | 41.93 | Uncoated | human | skin | MTT | 2.54 | Small
2533 | ID_2753 | ZnO | 165 | -26 | A431 | Yes | 8.195875e-11 | 9.4 | Uncoated | human | skin | MTT | 2.54 | Small
2534 | ID_2754 | ZnO | 165 | -26 | A431 | Yes | 2.048969e-10 | 6.51 | Uncoated | human | skin | MTT | 2.54 | Small
2535 | ID_2755 | ZnO | 165 | -26 | A431 | Yes | 8.195875e-14 | 100.52 | Uncoated | human | skin | NR | 2.54 | Small
2536 | ID_2756 | ZnO | 165 | -26 | A431 | Yes | 8.195875e-13 | 97.64 | Uncoated | human | skin | NR | 2.54 | Small
2537 | ID_2757 | ZnO | 60 | -26 | H4 | Yes | 0.00814084 | 46.81 | Uncoated | human | brain | MTS | 2.54 | Small
2538 | ID_2758 | ZnO | 165 | -26 | A431 | Yes | 5.122422e-11 | 104.36 | Uncoated | human | skin | NR | 2.54 | Small
2539 | ID_2759 | ZnO | 165 | -26 | A431 | Yes | 8.195875e-11 | 101.48 | Uncoated | human | skin | NR | 2.54 | Small
2540 | ID_2760 | ZnO | 165 | -26 | A431 | Yes | 2.048969e-10 | 99.29 | Uncoated | human | skin | NR | 2.54 | Small
2541 | ID_2761 | ZnO | 165 | -26 | A431 | Yes | 8.195875e-14 | 99.03 | Uncoated | human | skin | NR | 2.54 | Small
2542 | ID_2763 | ZnO | 165 | -26 | A431 | Yes | 8.195875e-12 | 95.34 | Uncoated | human | skin | NR | 2.54 | Small
2543 | ID_2764 | ZnO | 165 | -26 | A431 | Yes | 5.122422e-11 | 92.46 | Uncoated | human | skin | NR | 2.54 | Small
2544 | ID_2765 | ZnO | 60 | -26 | H4 | Yes | 8.14084e-06 | 107.42 | Uncoated | human | brain | MTS | 2.54 | Small
2545 | ID_2766 | ZnO | 67 | 44.1 | A549 | Yes | 7.650728e-09 | 66.46 | Uncoated | human | lung | WST-1 | 2.54 | Small
2546 | ID_2767 | ZnO | 24 | -44.6 | A549 | Yes | 1.664537e-09 | 91.12 | Uncoated | human | lung | WST-1 | 2.54 | Small
2547 | ID_2768 | ZnO | 67 | 44.1 | A549 | Yes | 7.650728e-10 | 101.68 | Uncoated | human | lung | WST-1 | 2.54 | Small
2548 | ID_2769 | ZnO | 24 | -44.6 | A549 | Yes | 3.329074e-06 | 22.54 | Uncoated | human | lung | WST-1 | 2.54 | Small
2549 | ID_2770 | ZnO | 24 | -44.6 | A549 | Yes | 1.664537e-06 | 11.98 | Uncoated | human | lung | WST-1 | 2.54 | Small
2550 | ID_2771 | ZnO | 24 | -44.6 | A549 | Yes | 8.322685e-07 | 8.69 | Uncoated | human | lung | WST-1 | 2.54 | Small
2551 | ID_2772 | ZnO | 24 | -44.6 | A549 | Yes | 4.161343e-07 | 7.75 | Uncoated | human | lung | WST-1 | 2.54 | Small
2552 | ID_2773 | ZnO | 24 | -44.6 | A549 | Yes | 1.664537e-07 | 56.13 | Uncoated | human | lung | WST-1 | 2.54 | Small
2553 | ID_2774 | ZnO | 639 | -26 | HCMEC | No | 1.763821e-11 | 32.58 | Uncoated | human | heart | MTT | 2.54 | Small
2554 | ID_2775 | ZnO | 639 | -26 | HCMEC | No | 1.763821e-16 | 93.26 | Uncoated | human | heart | MTT | 2.54 | Small
2555 | ID_2776 | ZnO | 24 | -44.6 | A549 | Yes | 1.664537e-08 | 89.71 | Uncoated | human | lung | WST-1 | 2.54 | Small
2556 | ID_2777 | ZnO | 67 | 44.1 | A549 | Yes | 3.825364e-08 | 25.13 | Uncoated | human | lung | WST-1 | 2.54 | Small
2557 | ID_2778 | ZnO | 639 | -26 | HCMEC | No | 8.819107e-12 | 35.96 | Uncoated | human | heart | MTT | 2.54 | Small
2558 | ID_2779 | ZnO | 60 | -26 | Fibroblasts | No | 1.637637e-08 | 81.75 | Uncoated | human | skin | MTS | 2.54 | Small
2559 | ID_2780 | ZnO | 60 | -26 | Fibroblasts | No | 6.53592e-08 | 82.55 | Uncoated | human | skin | MTS | 2.54 | Small
2560 | ID_2781 | ZnO | 60 | -26 | Fibroblasts | No | 6.341607e-07 | 80.35 | Uncoated | human | skin | MTS | 2.54 | Small
2561 | ID_2782 | ZnO | 60 | -26 | Fibroblasts | No | 6.277543e-11 | 91.41 | Uncoated | human | skin | MTS | 2.54 | Small
2562 | ID_2783 | ZnO | 60 | -26 | Fibroblasts | No | 2.505782e-10 | 91.07 | Uncoated | human | skin | MTS | 2.54 | Small
2563 | ID_2784 | ZnO | 60 | -26 | Fibroblasts | No | 1.027145e-09 | 87.34 | Uncoated | human | skin | MTS | 2.54 | Small
2564 | ID_2785 | ZnO | 60 | -26 | Fibroblasts | No | 4.108929e-09 | 70.4 | Uncoated | human | skin | MTS | 2.54 | Small
2565 | ID_2786 | ZnO | 60 | -26 | Fibroblasts | No | 1.649646e-08 | 25.91 | Uncoated | human | skin | MTS | 2.54 | Small
2566 | ID_2787 | ZnO | 60 | -26 | Fibroblasts | No | 6.603381e-08 | 4.06 | Uncoated | human | skin | MTS | 2.54 | Small
2567 | ID_2788 | ZnO | 165 | -26 | A431 | Yes | 2.048969e-10 | 48.55 | Uncoated | human | skin | NR | 2.54 | Small
2568 | ID_2789 | ZnO | 60 | -26 | Fibroblasts | No | 1.028718e-09 | 75.64 | Uncoated | human | skin | MTS | 2.54 | Small
2569 | ID_2790 | ZnO | 60 | -26 | Fibroblasts | No | 2.706258e-07 | 1.83 | Uncoated | human | skin | MTS | 2.54 | Small
2570 | ID_2791 | ZnO | 67 | 44.1 | A549 | Yes | 7.650728e-08 | 10.1 | Uncoated | human | lung | WST-1 | 2.54 | Small
2571 | ID_2792 | ZnO | 67 | 45.2 | A549 | Yes | 7.650728e-11 | 97.69 | Uncoated | human | lung | WST-1 | 2.54 | Small
2572 | ID_2793 | ZnO | 8 | -26 | CD3+ T cells | No | 0.407042 | 43.8 | Uncoated | human | blood | Live/Dead | 2.54 | Small
2573 | ID_2794 | ZnO | 8 | -26 | CD3+ T cells | No | 0.0814084 | 72.48 | Uncoated | human | blood | Live/Dead | 2.54 | Small
2574 | ID_2795 | ZnO | 67 | 45.2 | A549 | Yes | 1.530146e-07 | 27.24 | Uncoated | human | lung | WST-1 | 2.54 | Small
2575 | ID_2796 | ZnO | 24 | 43.8 | A549 | Yes | 3.329074e-06 | 11.74 | Uncoated | human | lung | WST-1 | 2.54 | Small
2576 | ID_2797 | ZnO | 8 | -26 | NK cells | No | 0.407042 | 13.57 | Uncoated | human | blood | Live/Dead | 2.54 | Small
2577 | ID_2799 | ZnO | 639 | -26 | HCMEC | No | 1.763821e-14 | 95.71 | Uncoated | human | heart | LDH | 2.54 | Small
2578 | ID_2800 | ZnO | 639 | -26 | HCMEC | No | 1.763821e-15 | 97.61 | Uncoated | human | heart | LDH | 2.54 | Small
2579 | ID_2801 | ZnO | 639 | -26 | HCMEC | No | 1.763821e-16 | 95.77 | Uncoated | human | heart | LDH | 2.54 | Small
2580 | ID_2802 | ZnO | 639 | -26 | HCMEC | No | 8.819107e-12 | 28.09 | Uncoated | human | heart | MTT | 2.54 | Small
2581 | ID_2803 | ZnO | 639 | -26 | HCMEC | No | 3.527643e-12 | 43.82 | Uncoated | human | heart | MTT | 2.54 | Small
2582 | ID_2804 | ZnO | 67 | 44.1 | A549 | Yes | 1.530146e-07 | 9.39 | Uncoated | human | lung | WST-1 | 2.54 | Small
2583 | ID_2805 | ZnO | 639 | -26 | HCMEC | No | 1.763821e-12 | 60.67 | Uncoated | human | heart | MTT | 2.54 | Small
2584 | ID_2806 | ZnO | 639 | -26 | HCMEC | No | 1.763821e-14 | 96.63 | Uncoated | human | heart | MTT | 2.54 | Small
2585 | ID_2807 | ZnO | 24 | 43.8 | A549 | Yes | 1.678212e-06 | 7.51 | Uncoated | human | lung | WST-1 | 2.54 | Small
2586 | ID_2809 | ZnO | 8 | -26 | CD3+ T cells | No | 0.05088025 | 79.84 | Uncoated | human | blood | Live/Dead | 2.54 | Small
2587 | ID_2810 | ZnO | 67 | 45.2 | A549 | Yes | 7.650728e-08 | 14.56 | Uncoated | human | lung | WST-1 | 2.54 | Small
2588 | ID_2811 | ZnO | 67 | 45.2 | A549 | Yes | 1.912682e-08 | 10.1 | Uncoated | human | lung | WST-1 | 2.54 | Small
2589 | ID_2812 | ZnO | 8 | -26 | CD4+T cells | No | 0.407042 | 47.67 | Uncoated | human | blood | Live/Dead | 2.54 | Small
2590 | ID_2813 | ZnO | 67 | 44.1 | A549 | Yes | 1.912682e-08 | 55.19 | Uncoated | human | lung | WST-1 | 2.54 | Small
2591 | ID_2814 | ZnO | 67 | 45.2 | A549 | Yes | 7.650728e-09 | 62.47 | Uncoated | human | lung | WST-1 | 2.54 | Small
2592 | ID_2815 | ZnO | 67 | 45.2 | A549 | Yes | 3.825364e-08 | 9.16 | Uncoated | human | lung | WST-1 | 2.54 | Small
2593 | ID_2816 | ZnO | 67 | 45.2 | A549 | Yes | 7.650728e-10 | 99.8 | Uncoated | human | lung | WST-1 | 2.54 | Small
2594 | ID_2817 | ZnO | 639 | -26 | HCMEC | No | 8.819107e-13 | 71.91 | Uncoated | human | heart | MTT | 2.54 | Small
2595 | ID_2818 | ZnO | 112 | -26 | Caco-2 | Yes | 1.310277e-09 | 69.63 | Uncoated | human | colon | MTT | 2.54 | Small
2596 | ID_2819 | ZnO | 60 | -26 | Fibroblasts | No | 1.57282e-11 | 91 | Uncoated | human | skin | MTS | 2.54 | Small
2597 | ID_2820 | ZnO | 112 | -26 | Caco-2 | Yes | 1.310277e-09 | 100 | Uncoated | human | colon | Live/Dead | 2.54 | Small
2598 | ID_2821 | ZnO | 165 | -26 | A431 | Yes | 8.195875e-13 | 93.98 | Uncoated | human | skin | MTT | 2.54 | Small
2599 | ID_2822 | ZnO | 165 | -26 | A431 | Yes | 8.195875e-12 | 90.36 | Uncoated | human | skin | MTT | 2.54 | Small
2600 | ID_2823 | ZnO | 165 | -26 | A431 | Yes | 5.122422e-11 | 85.3 | Uncoated | human | skin | MTT | 2.54 | Small
2601 | ID_2824 | ZnO | 165 | -26 | A431 | Yes | 8.195875e-11 | 76.63 | Uncoated | human | skin | MTT | 2.54 | Small
2602 | ID_2825 | ZnO | 165 | -26 | A431 | Yes | 2.048969e-10 | 63.61 | Uncoated | human | skin | MTT | 2.54 | Small
2603 | ID_2826 | ZnO | 165 | -26 | A431 | Yes | 8.195875e-14 | 99.76 | Uncoated | human | skin | MTT | 2.54 | Small
2604 | ID_2828 | ZnO | 60 | -26 | Fibroblasts | No | 2.610076e-07 | 78.81 | Uncoated | human | skin | MTS | 2.54 | Small
2605 | ID_2829 | ZnO | 165 | -26 | A431 | Yes | 8.195875e-11 | 26.02 | Uncoated | human | skin | MTT | 2.54 | Small
2606 | ID_2830 | ZnO | 165 | -26 | A431 | Yes | 8.195875e-12 | 97.42 | Uncoated | human | skin | NR | 2.54 | Small
2607 | ID_2831 | ZnO | 165 | -26 | A431 | Yes | 5.122422e-11 | 52.05 | Uncoated | human | skin | MTT | 2.54 | Small
2608 | ID_2832 | ZnO | 165 | -26 | A431 | Yes | 8.195875e-14 | 96.14 | Uncoated | human | skin | MTT | 2.54 | Small
2609 | ID_2833 | ZnO | 165 | -26 | A431 | Yes | 8.195875e-11 | 54.9 | Uncoated | human | skin | NR | 2.54 | Small
2610 | ID_2834 | ZnO | 60 | -26 | Fibroblasts | No | 1.574918e-11 | 80.81 | Uncoated | human | skin | MTS | 2.54 | Small
2611 | ID_2835 | ZnO | 17 | -26 | RAW 264.7 | Yes | 6.250999e-08 | 54.38 | Uncoated | mouse | blood | LDH | 2.54 | Small
2612 | ID_2836 | ZnO | 18 | -26 | RAW 264.7 | Yes | 1.951622e-07 | 54.39 | Uncoated | mouse | blood | LDH | 2.54 | Small
2613 | ID_2837 | ZnO | 14 | -26 | RAW 264.7 | Yes | 1.174881e-06 | 27.75 | Uncoated | mouse | blood | WST-1 | 2.54 | Small
2614 | ID_2838 | ZnO | 19 | -26 | RAW 264.7 | Yes | 3.09165e-07 | 52.13 | Uncoated | mouse | blood | LDH | 2.54 | Small
2615 | ID_2839 | ZnO | 165 | -26 | A431 | Yes | 8.195875e-14 | 101.8 | Uncoated | human | skin | NR | 2.54 | Small
2616 | ID_2840 | ZnO | 165 | -26 | A431 | Yes | 8.195875e-12 | 86.02 | Uncoated | human | skin | MTT | 2.54 | Small
2617 | ID_2841 | ZnO | 165 | -26 | A431 | Yes | 8.195875e-11 | 82.64 | Uncoated | human | skin | NR | 2.54 | Small
2618 | ID_2842 | ZnO | 112 | -26 | Caco-2 | Yes | 1.310277e-09 | 81.05 | Uncoated | human | colon | LDH | 2.54 | Small
2619 | ID_2843 | ZnO | 165 | -26 | A431 | Yes | 2.048969e-10 | 69.4 | Uncoated | human | skin | MTT | 2.54 | Small
2620 | ID_2844 | ZnO | 639 | -26 | HCMEC | No | 3.527643e-12 | 64.04 | Uncoated | human | heart | MTT | 2.54 | Small
2621 | ID_2846 | ZnO | 13 | -26 | RAW 264.7 | Yes | 8.189136e-07 | 31.54 | Uncoated | mouse | blood | WST-1 | 2.54 | Small
2622 | ID_2847 | ZnO | 165 | -26 | A431 | Yes | 8.195875e-13 | 91.98 | Uncoated | human | skin | NR | 2.54 | Small
2623 | ID_2849 | ZnO | 165 | -26 | A431 | Yes | 8.195875e-12 | 96.73 | Uncoated | human | skin | NR | 2.54 | Small
2624 | ID_2850 | ZnO | 165 | -26 | A431 | Yes | 5.122422e-11 | 69.57 | Uncoated | human | skin | NR | 2.54 | Small
2625 | ID_2851 | ZnO | 165 | -26 | A431 | Yes | 8.195875e-11 | 43.8 | Uncoated | human | skin | NR | 2.54 | Small
2626 | ID_2852 | ZnO | 165 | -26 | A431 | Yes | 2.048969e-10 | 34.68 | Uncoated | human | skin | NR | 2.54 | Small
2627 | ID_2853 | ZnO | 10 | -26 | RAW 264.7 | Yes | 6.903168e-08 | 124.07 | Uncoated | mouse | blood | WST-1 | 2.54 | Small
2628 | ID_2854 | ZnO | 165 | -26 | A431 | Yes | 8.195875e-14 | 93.48 | Uncoated | human | skin | NR | 2.54 | Small
2629 | ID_2855 | ZnO | 12 | -26 | RAW 264.7 | Yes | 2.944984e-07 | 76.85 | Uncoated | mouse | blood | WST-1 | 2.54 | Small
2630 | ID_2856 | ZnO | 11 | -26 | RAW 264.7 | Yes | 2.200908e-07 | 136.31 | Uncoated | mouse | blood | WST-1 | 2.54 | Small
2631 | ID_2857 | ZnO | 15 | -26 | RAW 264.7 | Yes | 1.081489e-08 | 27.09 | Uncoated | mouse | blood | LDH | 2.54 | Small
2632 | ID_2858 | ZnO | 112 | -26 | Caco-2 | Yes | 1.310277e-09 | 98 | Uncoated | human | colon | Live/Dead | 2.54 | Small
2633 | ID_2859 | ZnO | 60 | -26 | Fibroblasts | No | 2.508133e-10 | 83.9 | Uncoated | human | skin | MTS | 2.54 | Small
2634 | ID_2860 | ZnO | 60 | -26 | Fibroblasts | No | 4.095967e-09 | 94.55 | Uncoated | human | skin | MTS | 2.54 | Small
2635 | ID_2861 | ZnO | 165 | -26 | A431 | Yes | 8.195875e-12 | 91.08 | Uncoated | human | skin | MTT | 2.54 | Small
2636 | ID_2862 | ZnO | 165 | -26 | A431 | Yes | 8.195875e-14 | 100.48 | Uncoated | human | skin | MTT | 2.54 | Small
2637 | ID_2864 | ZnO | 165 | -26 | A431 | Yes | 2.048969e-10 | 7.23 | Uncoated | human | skin | MTT | 2.54 | Small
2638 | ID_2868 | ZnO | 165 | -26 | A431 | Yes | 8.195875e-13 | 101 | Uncoated | human | skin | NR | 2.54 | Small
2639 | ID_2869 | ZnO | 60 | -26 | Fibroblasts | No | 6.284675e-11 | 82.73 | Uncoated | human | skin | MTS | 2.54 | Small
2640 | ID_2870 | ZnO | 165 | -26 | A431 | Yes | 2.048969e-10 | 63.12 | Uncoated | human | skin | NR | 2.54 | Small
2641 | ID_2871 | ZnO | 165 | -26 | A431 | Yes | 5.122422e-11 | 89 | Uncoated | human | skin | NR | 2.54 | Small
2642 | ID_2872 | ZrO2 | 10 | -45.5 | VERO | No | 0.15 | 65.42 | Uncoated | monkey | kidney | MTT | 2.74 | Small
2643 | ID_2873 | ZrO2 | 10 | -45.5 | HCT-116 | Yes | 0.1 | 62.4 | Uncoated | human | colon | MTT | 2.74 | Small
2644 | ID_2874 | ZrO2 | 10 | -45.5 | HCT-116 | Yes | 0.2 | 43.6 | Uncoated | human | colon | MTT | 2.74 | Small
2645 | ID_2875 | ZrO2 | 10 | -45.5 | A549 | Yes | 0.05 | 68.45 | Uncoated | human | lung | MTT | 2.74 | Small
2646 | ID_2876 | ZrO2 | 10 | -45.5 | A549 | Yes | 0.1 | 56.88 | Uncoated | human | lung | MTT | 2.74 | Small
2647 | ID_2877 | ZrO2 | 10 | -45.5 | A549 | Yes | 0.2 | 38 | Uncoated | human | lung | MTT | 2.74 | Small
2648 | ID_2878 | ZrO2 | 10 | -45.5 | VERO | No | 0.05 | 93.61 | Uncoated | monkey | kidney | MTT | 2.74 | Small
2649 | ID_2879 | ZrO2 | 10 | -45.5 | A549 | Yes | 0.15 | 48.84 | Uncoated | human | lung | MTT | 2.74 | Small
2650 | ID_2880 | ZrO2 | 10 | -45.5 | A549 | Yes | 0.05 | 67.1 | Uncoated | human | lung | Live/Dead | 2.74 | Small
2651 | ID_2881 | ZrO2 | 10 | -45.5 | A549 | Yes | 0.15 | 46.88 | Uncoated | human | lung | Live/Dead | 2.74 | Small
2652 | ID_2882 | ZrO2 | 10 | -45.5 | HCT-116 | Yes | 0.05 | 72.5 | Uncoated | human | colon | MTT | 2.74 | Small
2653 | ID_2883 | ZrO2 | 10 | -45.5 | A549 | Yes | 0.2 | 36.98 | Uncoated | human | lung | Live/Dead | 2.74 | Small
2654 | ID_2884 | ZrO2 | 10 | -45.5 | VERO | No | 0.2 | 61.08 | Uncoated | monkey | kidney | MTT | 2.74 | Small
2655 | ID_2885 | ZrO2 | 10 | -45.5 | A549 | Yes | 0.1 | 55.78 | Uncoated | human | lung | Live/Dead | 2.74 | Small
2656 | ID_2886 | ZrO2 | 10 | -45.5 | HCT-116 | Yes | 0.2 | 42.93 | Uncoated | human | colon | Live/Dead | 2.74 | Small
2657 | ID_2887 | ZrO2 | 10 | -45.5 | HCT-116 | Yes | 0.15 | 52.62 | Uncoated | human | colon | Live/Dead | 2.74 | Small
2658 | ID_2888 | ZrO2 | 10 | -45.5 | HCT-116 | Yes | 0.1 | 58.52 | Uncoated | human | colon | Live/Dead | 2.74 | Small
2659 | ID_2889 | ZrO2 | 10 | -45.5 | VERO | No | 0.1 | 76.74 | Uncoated | monkey | kidney | MTT | 2.74 | Small
2660 | ID_2890 | ZrO2 | 10 | -45.5 | HCT-116 | Yes | 0.05 | 72.74 | Uncoated | human | colon | Live/Dead | 2.74 | Small
2661 | ID_2891 | ZrO2 | 10 | -45.5 | HCT-116 | Yes | 0.15 | 51.1 | Uncoated | human | colon | MTT | 2.74 | Small
2662 | ID_2892 | CuO | 12.8 | 7.6 | RAW 264.7 | Yes | 0.2 | 9.1 | Uncoated | Mouse | Blood | ATP | 5.87 | NanoPharos
2663 | ID_2893 | ZnO | 22.6 | 28.8 | BEAS-2B | No | 0.2 | 9.5 | Uncoated | human | Lung | ATP | 5.67 | NanoPharos
2664 | ID_2894 | ZnO | 22.6 | 28.8 | BEAS-2B | No | 0.1 | 10.2 | Uncoated | human | Lung | ATP | 5.67 | NanoPharos
2665 | ID_2895 | ZnO | 22.6 | 28.8 | RAW 264.7 | Yes | 0.1 | 11 | Uncoated | Mouse | Blood | ATP | 5.67 | NanoPharos
2666 | ID_2896 | Mn2O3 | 51.5 | -46.1 | RAW 264.7 | Yes | 0.2 | 11.3 | Uncoated | Mouse | Blood | ATP | 5.92 | NanoPharos
2667 | ID_2897 | ZnO | 22.6 | 28.8 | BEAS-2B | No | 0.05 | 11.8 | Uncoated | human | Lung | ATP | 5.67 | NanoPharos
2668 | ID_2898 | ZnO | 22.6 | 28.8 | RAW 264.7 | Yes | 0.05 | 12.6 | Uncoated | Mouse | Blood | ATP | 5.67 | NanoPharos
2669 | ID_2899 | ZnO | 22.6 | 28.8 | BEAS-2B | No | 0.025 | 12.7 | Uncoated | human | Lung | ATP | 5.67 | NanoPharos
2670 | ID_2900 | CoO | 71.8 | 21.6 | BEAS-2B | No | 0.2 | 13.1 | Uncoated | human | Lung | ATP | 5.74 | NanoPharos
2671 | ID_2901 | ZnO | 22.6 | 28.8 | RAW 264.7 | Yes | 0.2 | 13.6 | Uncoated | Mouse | Blood | ATP | 5.67 | NanoPharos
2672 | ID_2902 | CuO | 12.8 | 7.6 | RAW 264.7 | Yes | 0.1 | 14.3 | Uncoated | Mouse | Blood | ATP | 5.87 | NanoPharos
2673 | ID_2903 | ZnO | 22.6 | 28.8 | BEAS-2B | No | 0.0125 | 14.3 | Uncoated | human | Lung | ATP | 5.67 | NanoPharos
2674 | ID_2904 | CuO | 12.8 | 7.6 | BEAS-2B | No | 0.2 | 14.8 | Uncoated | human | Lung | ATP | 5.87 | NanoPharos
2675 | ID_2905 | Mn2O3 | 51.5 | -46.1 | BEAS-2B | No | 0.2 | 15.7 | Uncoated | human | Lung | ATP | 5.92 | NanoPharos
2676 | ID_2906 | CuO | 12.8 | 7.6 | RAW 264.7 | Yes | 0.05 | 16.7 | Uncoated | Mouse | Blood | ATP | 5.87 | NanoPharos
2677 | ID_2907 | Mn2O3 | 51.5 | -46.1 | RAW 264.7 | Yes | 0.1 | 17.3 | Uncoated | Mouse | Blood | ATP | 5.92 | NanoPharos
2678 | ID_2908 | Mn2O3 | 51.5 | -46.1 | BEAS-2B | No | 0.1 | 18.7 | Uncoated | human | Lung | ATP | 5.92 | NanoPharos
2679 | ID_2909 | ZnO | 22.6 | 28.8 | RAW 264.7 | Yes | 0.025 | 19.2 | Uncoated | Mouse | Blood | ATP | 5.67 | NanoPharos
2680 | ID_2910 | Mn2O3 | 51.5 | -46.1 | BEAS-2B | No | 0.2 | 21.3 | Uncoated | human | Lung | LDH | 5.92 | NanoPharos
2681 | ID_2911 | CoO | 71.8 | 21.6 | RAW 264.7 | Yes | 0.2 | 21.9 | Uncoated | Mouse | Blood | ATP | 5.74 | NanoPharos
2682 | ID_2912 | Mn2O3 | 51.5 | -46.1 | BEAS-2B | No | 0.05 | 23.3 | Uncoated | human | Lung | ATP | 5.92 | NanoPharos
2683 | ID_2913 | Mn2O3 | 51.5 | -46.1 | RAW 264.7 | Yes | 0.05 | 23.6 | Uncoated | Mouse | Blood | ATP | 5.92 | NanoPharos
2684 | ID_2914 | CuO | 12.8 | 7.6 | BEAS-2B | No | 0.1 | 23.9 | Uncoated | human | Lung | ATP | 5.87 | NanoPharos
2685 | ID_2915 | CuO | 12.8 | 7.6 | BEAS-2B | No | 0.2 | 25.8 | Uncoated | human | Lung | LDH | 5.87 | NanoPharos
2686 | ID_2916 | ZnO | 22.6 | 28.8 | BEAS-2B | No | 0.2 | 26.3 | Uncoated | human | Lung | LDH | 5.67 | NanoPharos
2687 | ID_2917 | CoO | 71.8 | 21.6 | BEAS-2B | No | 0.2 | 27.8 | Uncoated | human | Lung | LDH | 5.74 | NanoPharos
2688 | ID_2918 | Mn2O3 | 51.5 | -46.1 | RAW 264.7 | Yes | 0.025 | 30.5 | Uncoated | Mouse | Blood | ATP | 5.92 | NanoPharos
2689 | ID_2919 | ZnO | 22.6 | 28.8 | RAW 264.7 | Yes | 0.2 | 30.7 | Uncoated | Mouse | Blood | LDH | 5.67 | NanoPharos
2690 | ID_2921 | CuO | 12.8 | 7.6 | RAW 264.7 | Yes | 0.2 | 30.8 | Uncoated | Mouse | Blood | LDH | 5.87 | NanoPharos
2691 | ID_2922 | CuO | 12.8 | 7.6 | BEAS-2B | No | 0.05 | 31.7 | Uncoated | human | Lung | ATP | 5.87 | NanoPharos
2692 | ID_2923 | Mn2O3 | 51.5 | -46.1 | BEAS-2B | No | 0.1 | 32.1 | Uncoated | human | Lung | LDH | 5.92 | NanoPharos
2693 | ID_2924 | CuO | 12.8 | 7.6 | RAW 264.7 | Yes | 0.025 | 32.2 | Uncoated | Mouse | Blood | ATP | 5.87 | NanoPharos
2694 | ID_2925 | CoO | 71.8 | 21.6 | RAW 264.7 | Yes | 0.1 | 32.6 | Uncoated | Mouse | Blood | ATP | 5.74 | NanoPharos
2695 | ID_2926 | Mn2O3 | 51.5 | -46.1 | RAW 264.7 | Yes | 0.2 | 32.8 | Uncoated | Mouse | Blood | LDH | 5.92 | NanoPharos
2696 | ID_2927 | CoO | 71.8 | 21.6 | BEAS-2B | No | 0.1 | 32.9 | Uncoated | human | Lung | ATP | 5.74 | NanoPharos
2697 | ID_2928 | ZnO | 22.6 | 28.8 | BEAS-2B | No | 0.0063 | 33.8 | Uncoated | human | Lung | ATP | 5.67 | NanoPharos
2698 | ID_2929 | CoO | 71.8 | 21.6 | RAW 264.7 | Yes | 0.2 | 33.9 | Uncoated | Mouse | Blood | LDH | 5.74 | NanoPharos
2699 | ID_2930 | ZnO | 22.6 | 28.8 | RAW 264.7 | Yes | 0.1 | 35.2 | Uncoated | Mouse | Blood | LDH | 5.67 | NanoPharos
2700 | ID_2931 | Mn2O3 | 51.5 | -46.1 | BEAS-2B | No | 0.025 | 36.9 | Uncoated | human | Lung | ATP | 5.92 | NanoPharos
2701 | ID_2932 | ZnO | 22.6 | 28.8 | RAW 264.7 | Yes | 0.0125 | 38.4 | Uncoated | Mouse | Blood | ATP | 5.67 | NanoPharos
2702 | ID_2933 | ZnO | 22.6 | 28.8 | BEAS-2B | No | 0.05 | 39.3 | Uncoated | human | Lung | LDH | 5.67 | NanoPharos
2703 | ID_2934 | ZnO | 22.6 | 28.8 | RAW 264.7 | Yes | 0.05 | 39.9 | Uncoated | Mouse | Blood | LDH | 5.67 | NanoPharos
2704 | ID_2935 | CuO | 12.8 | 7.6 | BEAS-2B | No | 0.1 | 41 | Uncoated | human | Lung | LDH | 5.87 | NanoPharos
2705 | ID_2936 | CuO | 12.8 | 7.6 | RAW 264.7 | Yes | 0.1 | 42.1 | Uncoated | Mouse | Blood | LDH | 5.87 | NanoPharos
2706 | ID_2937 | Mn2O3 | 51.5 | -46.1 | RAW 264.7 | Yes | 0.0125 | 44.4 | Uncoated | Mouse | Blood | ATP | 5.92 | NanoPharos
2707 | ID_2938 | CuO | 12.8 | 7.6 | BEAS-2B | No | 0.025 | 45.3 | Uncoated | human | Lung | ATP | 5.87 | NanoPharos
2708 | ID_2939 | Mn2O3 | 51.5 | -46.1 | RAW 264.7 | Yes | 0.1 | 46.1 | Uncoated | Mouse | Blood | LDH | 5.92 | NanoPharos
2709 | ID_2940 | CoO | 71.8 | 21.6 | RAW 264.7 | Yes | 0.05 | 46.5 | Uncoated | Mouse | Blood | ATP | 5.74 | NanoPharos
2710 | ID_2941 | CoO | 71.8 | 21.6 | BEAS-2B | No | 0.05 | 48.2 | Uncoated | human | Lung | ATP | 5.74 | NanoPharos
2711 | ID_2942 | CuO | 12.8 | 7.6 | RAW 264.7 | Yes | 0.05 | 49.4 | Uncoated | Mouse | Blood | LDH | 5.87 | NanoPharos
2712 | ID_2943 | CoO | 71.8 | 21.6 | RAW 264.7 | Yes | 0.1 | 50.2 | Uncoated | Mouse | Blood | LDH | 5.74 | NanoPharos
2713 | ID_2944 | CoO | 71.8 | 21.6 | BEAS-2B | No | 0.1 | 50.8 | Uncoated | human | Lung | LDH | 5.74 | NanoPharos
2714 | ID_2945 | ZnO | 22.6 | 28.8 | RAW 264.7 | Yes | 0.025 | 52.4 | Uncoated | Mouse | Blood | LDH | 5.67 | NanoPharos
2715 | ID_2946 | CuO | 12.8 | 7.6 | BEAS-2B | No | 0.05 | 52.5 | Uncoated | human | Lung | LDH | 5.87 | NanoPharos
2716 | ID_2947 | ZnO | 22.6 | 28.8 | BEAS-2B | No | 0.025 | 53.9 | Uncoated | human | Lung | LDH | 5.67 | NanoPharos
2717 | ID_2948 | Mn2O3 | 51.5 | -46.1 | BEAS-2B | No | 0.0125 | 54.5 | Uncoated | human | Lung | ATP | 5.92 | NanoPharos
2718 | ID_2949 | Mn2O3 | 51.5 | -46.1 | RAW 264.7 | Yes | 0.0063 | 54.9 | Uncoated | Mouse | Blood | ATP | 5.92 | NanoPharos
2719 | ID_2950 | Mn2O3 | 51.5 | -46.1 | BEAS-2B | No | 0.05 | 55 | Uncoated | human | Lung | LDH | 5.92 | NanoPharos
2720 | ID_2951 | Mn2O3 | 51.5 | -46.1 | RAW 264.7 | Yes | 0.05 | 55.5 | Uncoated | Mouse | Blood | LDH | 5.92 | NanoPharos
2721 | ID_2952 | ZnO | 22.6 | 28.8 | RAW 264.7 | Yes | 0.0063 | 57.5 | Uncoated | Mouse | Blood | ATP | 5.67 | NanoPharos
2722 | ID_2953 | CuO | 12.8 | 7.6 | RAW 264.7 | Yes | 0.0125 | 57.8 | Uncoated | Mouse | Blood | ATP | 5.87 | NanoPharos
2723 | ID_2954 | ZnO | 22.6 | 28.8 | BEAS-2B | No | 0.0032 | 58.8 | Uncoated | human | Lung | ATP | 5.67 | NanoPharos
2724 | ID_2955 | CoO | 71.8 | 21.6 | BEAS-2B | No | 0.025 | 59.9 | Uncoated | human | Lung | ATP | 5.74 | NanoPharos
2725 | ID_2956 | CoO | 71.8 | 21.6 | BEAS-2B | No | 0.05 | 62.6 | Uncoated | human | Lung | LDH | 5.74 | NanoPharos
2726 | ID_2957 | CuO | 12.8 | 7.6 | RAW 264.7 | Yes | 0.0063 | 63.2 | Uncoated | Mouse | Blood | ATP | 5.87 | NanoPharos
2727 | ID_2958 | CuO | 12.8 | 7.6 | RAW 264.7 | Yes | 0.025 | 66.2 | Uncoated | Mouse | Blood | LDH | 5.87 | NanoPharos
2728 | ID_2960 | CoO | 71.8 | 21.6 | RAW 264.7 | Yes | 0.025 | 67.6 | Uncoated | Mouse | Blood | ATP | 5.74 | NanoPharos
2729 | ID_2961 | CoO | 71.8 | 21.6 | RAW 264.7 | Yes | 0.05 | 67.8 | Uncoated | Mouse | Blood | LDH | 5.74 | NanoPharos
2730 | ID_2963 | CuO | 12.8 | 7.6 | BEAS-2B | No | 0.025 | 68.5 | Uncoated | human | Lung | LDH | 5.87 | NanoPharos
2731 | ID_2964 | Mn2O3 | 51.5 | -46.1 | BEAS-2B | No | 0.0063 | 71.8 | Uncoated | human | Lung | ATP | 5.92 | NanoPharos
2732 | ID_2965 | ZnO | 22.6 | 28.8 | RAW 264.7 | Yes | 0.0125 | 72.5 | Uncoated | Mouse | Blood | LDH | 5.67 | NanoPharos
2733 | ID_2966 | ZnO | 22.6 | 28.8 | RAW 264.7 | Yes | 0.0032 | 73.9 | Uncoated | Mouse | Blood | ATP | 5.67 | NanoPharos
2734 | ID_2967 | Mn2O3 | 51.5 | -46.1 | BEAS-2B | No | 0.025 | 76.5 | Uncoated | human | Lung | LDH | 5.92 | NanoPharos
2735 | ID_2968 | Mn2O3 | 51.5 | -46.1 | RAW 264.7 | Yes | 0.025 | 76.8 | Uncoated | Mouse | Blood | LDH | 5.92 | NanoPharos
2736 | ID_2969 | Mn2O3 | 51.5 | -46.1 | BEAS-2B | No | 0.0032 | 78.1 | Uncoated | human | Lung | ATP | 5.92 | NanoPharos
2737 | ID_2970 | CuO | 12.8 | 7.6 | RAW 264.7 | Yes | 0.0125 | 79.1 | Uncoated | Mouse | Blood | LDH | 5.87 | NanoPharos
2738 | ID_2971 | ZnO | 22.6 | 28.8 | BEAS-2B | No | 0.0125 | 79.6 | Uncoated | human | Lung | LDH | 5.67 | NanoPharos
2739 | ID_2972 | CeO2 | 18.3 | 21.4 | RAW 264.7 | Yes | 0.0032 | 80 | Uncoated | Mouse | Blood | ATP | 5.65 | NanoPharos
2740 | ID_2974 | Fe2O3 | 12.3 | -2.1 | RAW 264.7 | Yes | 0.0008 | 80 | Uncoated | Mouse | Blood | ATP | 5.98 | NanoPharos
2741 | ID_2975 | Gd2O3 | 43.8 | 6.5 | BEAS-2B | No | 0.0008 | 80 | Uncoated | human | Lung | LDH | 5.5 | NanoPharos
2742 | ID_2976 | HfO2 | 28.4 | 33.5 | BEAS-2B | No | 0.0032 | 80 | Uncoated | human | Lung | LDH | 5.71 | NanoPharos
2743 | ID_2979 | In2O3 | 59.6 | 61.9 | BEAS-2B | No | 0.0032 | 80 | Uncoated | human | Lung | ATP | 5.58 | NanoPharos
2744 | ID_2984 | La2O3 | 24.6 | 54.3 | BEAS-2B | No | 0.0008 | 80 | Uncoated | human | Lung | ATP | 5.38 | NanoPharos
2745 | ID_2988 | NiO | 13.1 | 27.6 | BEAS-2B | No | 0.2 | 80 | Uncoated | human | Lung | ATP | 5.74 | NanoPharos
2746 | ID_2989 | Sb2O3 | 11.8 | -35.3 | RAW 264.7 | Yes | 0.0016 | 80 | Uncoated | Mouse | Blood | LDH | 5.51 | NanoPharos
2747 | ID_2991 | SiO2 | 13.5 | -31.8 | RAW 264.7 | Yes | 0.0004 | 80 | Uncoated | Mouse | Blood | LDH | 6.19 | NanoPharos
2748 | ID_2992 | ZnO | 22.6 | 28.8 | BEAS-2B | No | 0.0016 | 80.5 | Uncoated | human | Lung | ATP | 5.67 | NanoPharos
2749 | ID_2993 | CoO | 71.8 | 21.6 | BEAS-2B | No | 0.0063 | 80.9 | Uncoated | human | Lung | ATP | 5.74 | NanoPharos
2750 | ID_2994 | Al2O3 | 14.7 | 0 | BEAS-2B | No | 0.0004 | 81 | Uncoated | human | Lung | LDH | 5.67 | NanoPharos
2751 | ID_2997 | CeO2 | 18.3 | 21.4 | BEAS-2B | No | 0.025 | 81 | Uncoated | human | Lung | ATP | 5.65 | NanoPharos
2752 | ID_2999 | Fe2O3 | 12.3 | -2.1 | RAW 264.7 | Yes | 0.0063 | 81 | Uncoated | Mouse | Blood | ATP | 5.98 | NanoPharos
2753 | ID_3001 | HfO2 | 28.4 | 33.5 | RAW 264.7 | Yes | 0.0008 | 81 | Uncoated | Mouse | Blood | LDH | 5.71 | NanoPharos
2754 | ID_3003 | In2O3 | 59.6 | 61.9 | RAW 264.7 | Yes | 0.1 | 81 | Uncoated | Mouse | Blood | ATP | 5.58 | NanoPharos
2755 | ID_3005 | La2O3 | 24.6 | 54.3 | RAW 264.7 | Yes | 0.0004 | 81 | Uncoated | Mouse | Blood | ATP | 5.38 | NanoPharos
2756 | ID_3006 | NiO | 13.1 | 27.6 | BEAS-2B | No | 0.0008 | 81 | Uncoated | human | Lung | ATP | 5.74 | NanoPharos
2757 | ID_3009 | Sb2O3 | 11.8 | -35.3 | BEAS-2B | No | 0.0004 | 81 | Uncoated | human | Lung | ATP | 5.51 | NanoPharos
2758 | ID_3011 | SiO2 | 13.5 | -31.8 | BEAS-2B | No | 0.05 | 81 | Uncoated | human | Lung | ATP | 6.19 | NanoPharos
2759 | ID_3015 | CoO | 71.8 | 21.6 | RAW 264.7 | Yes | 0.025 | 81.5 | Uncoated | Mouse | Blood | LDH | 5.74 | NanoPharos
2760 | ID_3016 | CuO | 12.8 | 7.6 | BEAS-2B | No | 0.0063 | 81.7 | Uncoated | human | Lung | ATP | 5.87 | NanoPharos
2761 | ID_3017 | Mn2O3 | 51.5 | -46.1 | BEAS-2B | No | 0.0125 | 81.8 | Uncoated | human | Lung | LDH | 5.92 | NanoPharos
2762 | ID_3018 | Al2O3 | 14.7 | 0 | BEAS-2B | No | 0.2 | 82 | Uncoated | human | Lung | LDH | 5.67 | NanoPharos
2763 | ID_3020 | CeO2 | 18.3 | 21.4 | BEAS-2B | No | 0.0016 | 82 | Uncoated | human | Lung | LDH | 5.65 | NanoPharos
2764 | ID_3024 | Fe2O3 | 12.3 | -2.1 | BEAS-2B | No | 0.0004 | 82 | Uncoated | human | Lung | ATP | 5.98 | NanoPharos
2765 | ID_3027 | Gd2O3 | 43.8 | 6.5 | BEAS-2B | No | 0.0032 | 82 | Uncoated | human | Lung | LDH | 5.5 | NanoPharos
2766 | ID_3029 | HfO2 | 28.4 | 33.5 | BEAS-2B | No | 0.0125 | 82 | Uncoated | human | Lung | LDH | 5.71 | NanoPharos
2767 | ID_3031 | In2O3 | 59.6 | 61.9 | BEAS-2B | No | 0.1 | 82 | Uncoated | human | Lung | ATP | 5.58 | NanoPharos
2768 | ID_3033 | La2O3 | 24.6 | 54.3 | BEAS-2B | No | 0.2 | 82 | Uncoated | human | Lung | ATP | 5.38 | NanoPharos
2769 | ID_3034 | NiO | 13.1 | 27.6 | RAW 264.7 | Yes | 0.1 | 82 | Uncoated | Mouse | Blood | ATP | 5.74 | NanoPharos
2770 | ID_3037 | Sb2O3 | 11.8 | -35.3 | BEAS-2B | No | 0.0008 | 82 | Uncoated | human | Lung | LDH | 5.51 | NanoPharos
2771 | ID_3039 | SiO2 | 13.5 | -31.8 | BEAS-2B | No | 0.0063 | 82 | Uncoated | human | Lung | ATP | 6.19 | NanoPharos
2772 | ID_3041 | CeO2 | 18.3 | 21.4 | BEAS-2B | No | 0.0063 | 83 | Uncoated | human | Lung | ATP | 5.65 | NanoPharos
2773 | ID_3043 | Fe2O3 | 12.3 | -2.1 | BEAS-2B | No | 0.0125 | 83 | Uncoated | human | Lung | ATP | 5.98 | NanoPharos
2774 | ID_3047 | Gd2O3 | 43.8 | 6.5 | RAW 264.7 | Yes | 0.0008 | 83 | Uncoated | Mouse | Blood | ATP | 5.5 | NanoPharos
2775 | ID_3049 | HfO2 | 28.4 | 33.5 | BEAS-2B | No | 0.0063 | 83 | Uncoated | human | Lung | LDH | 5.71 | NanoPharos
2776 | ID_3052 | NiO | 13.1 | 27.6 | BEAS-2B | No | 0.025 | 83 | Uncoated | human | Lung | ATP | 5.74 | NanoPharos
2777 | ID_3053 | Sb2O3 | 11.8 | -35.3 | RAW 264.7 | Yes | 0.0004 | 83 | Uncoated | Mouse | Blood | ATP | 5.51 | NanoPharos
2778 | ID_3055 | CuO | 12.8 | 7.6 | BEAS-2B | No | 0.0125 | 83.1 | Uncoated | human | Lung | LDH | 5.87 | NanoPharos
2779 | ID_3056 | CoO | 71.8 | 21.6 | BEAS-2B | No | 0.0032 | 83.5 | Uncoated | human | Lung | ATP | 5.74 | NanoPharos
2780 | ID_3057 | Al2O3 | 14.7 | 0 | RAW 264.7 | Yes | 0.0032 | 84 | Uncoated | Mouse | Blood | ATP | 5.67 | NanoPharos
2781 | ID_3059 | Fe2O3 | 12.3 | -2.1 | BEAS-2B | No | 0.1 | 84 | Uncoated | human | Lung | LDH | 5.98 | NanoPharos
2782 | ID_3063 | HfO2 | 28.4 | 33.5 | RAW 264.7 | Yes | 0.0125 | 84 | Uncoated | Mouse | Blood | LDH | 5.71 | NanoPharos
2783 | ID_3065 | In2O3 | 59.6 | 61.9 | BEAS-2B | No | 0.05 | 84 | Uncoated | human | Lung | ATP | 5.58 | NanoPharos
2784 | ID_3067 | La2O3 | 24.6 | 54.3 | BEAS-2B | No | 0.0032 | 84 | Uncoated | human | Lung | ATP | 5.38 | NanoPharos
2785 | ID_3070 | NiO | 13.1 | 27.6 | RAW 264.7 | Yes | 0.0063 | 84 | Uncoated | Mouse | Blood | ATP | 5.74 | NanoPharos
2786 | ID_3071 | Sb2O3 | 11.8 | -35.3 | BEAS-2B | No | 0.0032 | 84 | Uncoated | human | Lung | LDH | 5.51 | NanoPharos
2787 | ID_3072 | SiO2 | 13.5 | -31.8 | BEAS-2B | No | 0.0063 | 84 | Uncoated | human | Lung | LDH | 6.19 | NanoPharos
2788 | ID_3078 | Al2O3 | 14.7 | 0 | BEAS-2B | No | 0.0125 | 85 | Uncoated | human | Lung | ATP | 5.67 | NanoPharos
2789 | ID_3083 | CeO2 | 18.3 | 21.4 | BEAS-2B | No | 0.0004 | 85 | Uncoated | human | Lung | ATP | 5.65 | NanoPharos
2790 | ID_3086 | Fe2O3 | 12.3 | -2.1 | BEAS-2B | No | 0.1 | 85 | Uncoated | human | Lung | ATP | 5.98 | NanoPharos
2791 | ID_3087 | Gd2O3 | 43.8 | 6.5 | BEAS-2B | No | 0.05 | 85 | Uncoated | human | Lung | LDH | 5.5 | NanoPharos
2792 | ID_3088 | HfO2 | 28.4 | 33.5 | BEAS-2B | No | 0.0016 | 85 | Uncoated | human | Lung | ATP | 5.71 | NanoPharos
2793 | ID_3089 | In2O3 | 59.6 | 61.9 | BEAS-2B | No | 0.0004 | 85 | Uncoated | human | Lung | ATP | 5.58 | NanoPharos
2794 | ID_3091 | La2O3 | 24.6 | 54.3 | RAW 264.7 | Yes | 0.1 | 85 | Uncoated | Mouse | Blood | ATP | 5.38 | NanoPharos
2795 | ID_3093 | NiO | 13.1 | 27.6 | BEAS-2B | No | 0.0016 | 85 | Uncoated | human | Lung | ATP | 5.74 | NanoPharos
2796 | ID_3096 | Sb2O3 | 11.8 | -35.3 | RAW 264.7 | Yes | 0.0063 | 85 | Uncoated | Mouse | Blood | ATP | 5.51 | NanoPharos
2797 | ID_3097 | CoO | 71.8 | 21.6 | BEAS-2B | No | 0.025 | 85.7 | Uncoated | human | Lung | LDH | 5.74 | NanoPharos
2798 | ID_3098 | CuO | 12.8 | 7.6 | RAW 264.7 | Yes | 0.0032 | 85.9 | Uncoated | Mouse | Blood | ATP | 5.87 | NanoPharos
2799 | ID_3099 | Mn2O3 | 51.5 | -46.1 | RAW 264.7 | Yes | 0.0125 | 85.9 | Uncoated | Mouse | Blood | LDH | 5.92 | NanoPharos
2800 | ID_3100 | Al2O3 | 14.7 | 0 | BEAS-2B | No | 0.05 | 86 | Uncoated | human | Lung | ATP | 5.67 | NanoPharos
2801 | ID_3104 | CeO2 | 18.3 | 21.4 | BEAS-2B | No | 0.05 | 86 | Uncoated | human | Lung | ATP | 5.65 | NanoPharos
2802 | ID_3108 | Gd2O3 | 43.8 | 6.5 | BEAS-2B | No | 0.025 | 86 | Uncoated | human | Lung | ATP | 5.5 | NanoPharos
2803 | ID_3111 | HfO2 | 28.4 | 33.5 | BEAS-2B | No | 0.2 | 86 | Uncoated | human | Lung | ATP | 5.71 | NanoPharos
2804 | ID_3113 | In2O3 | 59.6 | 61.9 | RAW 264.7 | Yes | 0.0008 | 86 | Uncoated | Mouse | Blood | LDH | 5.58 | NanoPharos
2805 | ID_3114 | La2O3 | 24.6 | 54.3 | RAW 264.7 | Yes | 0.0032 | 86 | Uncoated | Mouse | Blood | ATP | 5.38 | NanoPharos
2806 | ID_3117 | NiO | 13.1 | 27.6 | RAW 264.7 | Yes | 0.0032 | 86 | Uncoated | Mouse | Blood | ATP | 5.74 | NanoPharos
2807 | ID_3119 | Sb2O3 | 11.8 | -35.3 | BEAS-2B | No | 0.0063 | 86 | Uncoated | human | Lung | ATP | 5.51 | NanoPharos
2808 | ID_3123 | SiO2 | 13.5 | -31.8 | BEAS-2B | No | 0.2 | 86 | Uncoated | human | Lung | LDH | 6.19 | NanoPharos
2809 | ID_3125 | CeO2 | 18.3 | 21.4 | BEAS-2B | No | 0.1 | 87 | Uncoated | human | Lung | LDH | 5.65 | NanoPharos
2810 | ID_3127 | Fe2O3 | 12.3 | -2.1 | RAW 264.7 | Yes | 0.2 | 87 | Uncoated | Mouse | Blood | ATP | 5.98 | NanoPharos
2811 | ID_3130 | Gd2O3 | 43.8 | 6.5 | BEAS-2B | No | 0.1 | 87 | Uncoated | human | Lung | ATP | 5.5 | NanoPharos
2812 | ID_3132 | HfO2 | 28.4 | 33.5 | BEAS-2B | No | 0.0032 | 87 | Uncoated | human | Lung | ATP | 5.71 | NanoPharos
2813 | ID_3135 | In2O3 | 59.6 | 61.9 | RAW 264.7 | Yes | 0.0125 | 87 | Uncoated | Mouse | Blood | ATP | 5.58 | NanoPharos
2814 | ID_3136 | NiO | 13.1 | 27.6 | BEAS-2B | No | 0.0032 | 87 | Uncoated | human | Lung | ATP | 5.74 | NanoPharos
2815 | ID_3139 | Sb2O3 | 11.8 | -35.3 | BEAS-2B | No | 0.1 | 87 | Uncoated | human | Lung | ATP | 5.51 | NanoPharos
2816 | ID_3142 | SiO2 | 13.5 | -31.8 | BEAS-2B | No | 0.0004 | 87 | Uncoated | human | Lung | ATP | 6.19 | NanoPharos
2817 | ID_3143 | CoO | 71.8 | 21.6 | RAW 264.7 | Yes | 0.0125 | 87.3 | Uncoated | Mouse | Blood | LDH | 5.74 | NanoPharos
2818 | ID_3144 | CuO | 12.8 | 7.6 | BEAS-2B | No | 0.0063 | 87.6 | Uncoated | human | Lung | LDH | 5.87 | NanoPharos
2819 | ID_3145 | CuO | 12.8 | 7.6 | RAW 264.7 | Yes | 0.0063 | 87.9 | Uncoated | Mouse | Blood | LDH | 5.87 | NanoPharos
2820 | ID_3146 | Al2O3 | 14.7 | 0 | BEAS-2B | No | 0.0004 | 88 | Uncoated | human | Lung | ATP | 5.67 | NanoPharos
2821 | ID_3147 | CeO2 | 18.3 | 21.4 | BEAS-2B | No | 0.0032 | 88 | Uncoated | human | Lung | LDH | 5.65 | NanoPharos
2822 | ID_3149 | Fe2O3 | 12.3 | -2.1 | RAW 264.7 | Yes | 0.0032 | 88 | Uncoated | Mouse | Blood | ATP | 5.98 | NanoPharos
2823 | ID_3151 | Gd2O3 | 43.8 | 6.5 | BEAS-2B | No | 0.0016 | 88 | Uncoated | human | Lung | LDH | 5.5 | NanoPharos
2824 | ID_3152 | In2O3 | 59.6 | 61.9 | BEAS-2B | No | 0.0004 | 88 | Uncoated | human | Lung | LDH | 5.58 | NanoPharos
2825 | ID_3156 | La2O3 | 24.6 | 54.3 | BEAS-2B | No | 0.0125 | 88 | Uncoated | human | Lung | LDH | 5.38 | NanoPharos
2826 | ID_3160 | NiO | 13.1 | 27.6 | BEAS-2B | No | 0.05 | 88 | Uncoated | human | Lung | ATP | 5.74 | NanoPharos
2827 | ID_3162 | Sb2O3 | 11.8 | -35.3 | RAW 264.7 | Yes | 0.05 | 88 | Uncoated | Mouse | Blood | ATP | 5.51 | NanoPharos
2828 | ID_3163 | SiO2 | 13.5 | -31.8 | BEAS-2B | No | 0.0125 | 88 | Uncoated | human | Lung | ATP | 6.19 | NanoPharos
2829 | ID_3165 | ZnO | 22.6 | 28.8 | RAW 264.7 | Yes | 0.0063 | 88.3 | Uncoated | Mouse | Blood | LDH | 5.67 | NanoPharos
2830 | ID_3166 | CoO | 71.8 | 21.6 | RAW 264.7 | Yes | 0.0125 | 88.6 | Uncoated | Mouse | Blood | ATP | 5.74 | NanoPharos
2831 | ID_3167 | ZnO | 22.6 | 28.8 | BEAS-2B | No | 0.0063 | 88.7 | Uncoated | human | Lung | LDH | 5.67 | NanoPharos
2832 | ID_3168 | Al2O3 | 14.7 | 0 | BEAS-2B | No | 0.0008 | 89 | Uncoated | human | Lung | ATP | 5.67 | NanoPharos
2833 | ID_3172 | CeO2 | 18.3 | 21.4 | BEAS-2B | No | 0.0008 | 89 | Uncoated | human | Lung | ATP | 5.65 | NanoPharos
2834 | ID_3175 | Fe2O3 | 12.3 | -2.1 | BEAS-2B | No | 0.0008 | 89 | Uncoated | human | Lung | LDH | 5.98 | NanoPharos
2835 | ID_3178 | Gd2O3 | 43.8 | 6.5 | BEAS-2B | No | 0.0004 | 89 | Uncoated | human | Lung | ATP | 5.5 | NanoPharos
2836 | ID_3181 | In2O3 | 59.6 | 61.9 | RAW 264.7 | Yes | 0.025 | 89 | Uncoated | Mouse | Blood | ATP | 5.58 | NanoPharos
2837 | ID_3182 | La2O3 | 24.6 | 54.3 | BEAS-2B | No | 0.025 | 89 | Uncoated | human | Lung | ATP | 5.38 | NanoPharos
2838 | ID_3184 | SiO2 | 13.5 | -31.8 | RAW 264.7 | Yes | 0.0004 | 89 | Uncoated | Mouse | Blood | ATP | 6.19 | NanoPharos
2839 | ID_3185 | CoO | 71.8 | 21.6 | BEAS-2B | No | 0.0125 | 89.4 | Uncoated | human | Lung | LDH | 5.74 | NanoPharos
2840 | ID_3186 | Mn2O3 | 51.5 | -46.1 | RAW 264.7 | Yes | 0.0063 | 89.8 | Uncoated | Mouse | Blood | LDH | 5.92 | NanoPharos
2841 | ID_3187 | CeO2 | 18.3 | 21.4 | BEAS-2B | No | 0.0004 | 90 | Uncoated | human | Lung | LDH | 5.65 | NanoPharos
2842 | ID_3190 | Gd2O3 | 43.8 | 6.5 | BEAS-2B | No | 0.0125 | 90 | Uncoated | human | Lung | LDH | 5.5 | NanoPharos
2843 | ID_3192 | HfO2 | 28.4 | 33.5 | BEAS-2B | No | 0.1 | 90 | Uncoated | human | Lung | ATP | 5.71 | NanoPharos
2844 | ID_3196 | In2O3 | 59.6 | 61.9 | BEAS-2B | No | 0.0125 | 90 | Uncoated | human | Lung | ATP | 5.58 | NanoPharos
2845 | ID_3197 | La2O3 | 24.6 | 54.3 | BEAS-2B | No | 0.0004 | 90 | Uncoated | human | Lung | ATP | 5.38 | NanoPharos
2846 | ID_3201 | NiO | 13.1 | 27.6 | BEAS-2B | No | 0.0125 | 90 | Uncoated | human | Lung | ATP | 5.74 | NanoPharos
2847 | ID_3202 | Sb2O3 | 11.8 | -35.3 | RAW 264.7 | Yes | 0.1 | 90 | Uncoated | Mouse | Blood | ATP | 5.51 | NanoPharos
2848 | ID_3203 | SiO2 | 13.5 | -31.8 | BEAS-2B | No | 0.0032 | 90 | Uncoated | human | Lung | LDH | 6.19 | NanoPharos
2849 | ID_3208 | Mn2O3 | 51.5 | -46.1 | BEAS-2B | No | 0.0063 | 90.8 | Uncoated | human | Lung | LDH | 5.92 | NanoPharos
2850 | ID_3209 | Fe2O3 | 12.3 | -2.1 | BEAS-2B | No | 0.0004 | 91 | Uncoated | human | Lung | LDH | 5.98 | NanoPharos
2851 | ID_3211 | Gd2O3 | 43.8 | 6.5 | RAW 264.7 | Yes | 0.0125 | 91 | Uncoated | Mouse | Blood | ATP | 5.5 | NanoPharos
2852 | ID_3213 | In2O3 | 59.6 | 61.9 | RAW 264.7 | Yes | 0.0063 | 91 | Uncoated | Mouse | Blood | LDH | 5.58 | NanoPharos
2853 | ID_3214 | La2O3 | 24.6 | 54.3 | RAW 264.7 | Yes | 0.0016 | 91 | Uncoated | Mouse | Blood | LDH | 5.38 | NanoPharos
2854 | ID_3215 | Sb2O3 | 11.8 | -35.3 | BEAS-2B | No | 0.2 | 91 | Uncoated | human | Lung | ATP | 5.51 | NanoPharos
2855 | ID_3218 | SiO2 | 13.5 | -31.8 | BEAS-2B | No | 0.0008 | 91 | Uncoated | human | Lung | ATP | 6.19 | NanoPharos
2856 | ID_3222 | Mn2O3 | 51.5 | -46.1 | RAW 264.7 | Yes | 0.0032 | 91.4 | Uncoated | Mouse | Blood | LDH | 5.92 | NanoPharos
2857 | ID_3223 | CoO | 71.8 | 21.6 | BEAS-2B | No | 0.0016 | 91.7 | Uncoated | human | Lung | ATP | 5.74 | NanoPharos
2858 | ID_3224 | ZnO | 22.6 | 28.8 | RAW 264.7 | Yes | 0.0032 | 91.8 | Uncoated | Mouse | Blood | LDH | 5.67 | NanoPharos
2859 | ID_3225 | Al2O3 | 14.7 | 0 | BEAS-2B | No | 0.025 | 92 | Uncoated | human | Lung | ATP | 5.67 | NanoPharos
2860 | ID_3229 | Fe2O3 | 12.3 | -2.1 | RAW 264.7 | Yes | 0.025 | 92 | Uncoated | Mouse | Blood | ATP | 5.98 | NanoPharos
2861 | ID_3231 | Gd2O3 | 43.8 | 6.5 | RAW 264.7 | Yes | 0.2 | 92 | Uncoated | Mouse | Blood | LDH | 5.5 | NanoPharos
2862 | ID_3232 | NiO | 13.1 | 27.6 | BEAS-2B | No | 0.0125 | 92 | Uncoated | human | Lung | LDH | 5.74 | NanoPharos
2863 | ID_3233 | Sb2O3 | 11.8 | -35.3 | BEAS-2B | No | 0.0063 | 92 | Uncoated | human | Lung | LDH | 5.51 | NanoPharos
2864 | ID_3234 | SiO2 | 13.5 | -31.8 | BEAS-2B | No | 0.1 | 92 | Uncoated | human | Lung | ATP | 6.19 | NanoPharos
2865 | ID_3235 | CoO | 71.8 | 21.6 | RAW 264.7 | Yes | 0.0063 | 92.3 | Uncoated | Mouse | Blood | LDH | 5.74 | NanoPharos
2866 | ID_3236 | CoO | 71.8 | 21.6 | BEAS-2B | No | 0.0063 | 92.8 | Uncoated | human | Lung | LDH | 5.74 | NanoPharos
2867 | ID_3237 | CuO | 12.8 | 7.6 | RAW 264.7 | Yes | 0.0032 | 92.8 | Uncoated | Mouse | Blood | LDH | 5.87 | NanoPharos
2868 | ID_3238 | ZnO | 22.6 | 28.8 | BEAS-2B | No | 0.0032 | 92.8 | Uncoated | human | Lung | LDH | 5.67 | NanoPharos
2869 | ID_3239 | Al2O3 | 14.7 | 0 | BEAS-2B | No | 0.2 | 93 | Uncoated | human | Lung | ATP | 5.67 | NanoPharos
2870 | ID_3240 | CeO2 | 18.3 | 21.4 | RAW 264.7 | Yes | 0.0004 | 93 | Uncoated | Mouse | Blood | ATP | 5.65 | NanoPharos
2871 | ID_3244 | Fe2O3 | 12.3 | -2.1 | BEAS-2B | No | 0.0063 | 93 | Uncoated | human | Lung | ATP | 5.98 | NanoPharos
2872 | ID_3245 | Gd2O3 | 43.8 | 6.5 | BEAS-2B | No | 0.0016 | 93 | Uncoated | human | Lung | ATP | 5.5 | NanoPharos
2873 | ID_3248 | HfO2 | 28.4 | 33.5 | BEAS-2B | No | 0.0008 | 93 | Uncoated | human | Lung | LDH | 5.71 | NanoPharos
2874 | ID_3250 | In2O3 | 59.6 | 61.9 | BEAS-2B | No | 0.2 | 93 | Uncoated | human | Lung | LDH | 5.58 | NanoPharos
2875 | ID_3251 | La2O3 | 24.6 | 54.3 | BEAS-2B | No | 0.1 | 93 | Uncoated | human | Lung | ATP | 5.38 | NanoPharos
2876 | ID_3253 | Mn2O3 | 51.5 | -46.1 | RAW 264.7 | Yes | 0.0032 | 93 | Uncoated | Mouse | Blood | ATP | 5.92 | NanoPharos
2877 | ID_3254 | NiO | 13.1 | 27.6 | RAW 264.7 | Yes | 0.0063 | 93 | Uncoated | Mouse | Blood | LDH | 5.74 | NanoPharos
2878 | ID_3255 | Sb2O3 | 11.8 | -35.3 | BEAS-2B | No | 0.0004 | 93 | Uncoated | human | Lung | LDH | 5.51 | NanoPharos
2879 | ID_3257 | SiO2 | 13.5 | -31.8 | RAW 264.7 | Yes | 0.2 | 93 | Uncoated | Mouse | Blood | ATP | 6.19 | NanoPharos
2880 | ID_3259 | ZnO | 22.6 | 28.8 | BEAS-2B | No | 0.0008 | 93.6 | Uncoated | human | Lung | ATP | 5.67 | NanoPharos
2881 | ID_3260 | Al2O3 | 14.7 | 0 | BEAS-2B | No | 0.0016 | 94 | Uncoated | human | Lung | ATP | 5.67 | NanoPharos
2882 | ID_3261 | CeO2 | 18.3 | 21.4 | BEAS-2B | No | 0.0016 | 94 | Uncoated | human | Lung | ATP | 5.65 | NanoPharos
2883 | ID_3263 | Fe2O3 | 12.3 | -2.1 | BEAS-2B | No | 0.0032 | 94 | Uncoated | human | Lung | LDH | 5.98 | NanoPharos
2884 | ID_3264 | Gd2O3 | 43.8 | 6.5 | BEAS-2B | No | 0.2 | 94 | Uncoated | human | Lung | LDH | 5.5 | NanoPharos
2885 | ID_3266 | HfO2 | 28.4 | 33.5 | BEAS-2B | No | 0.0063 | 94 | Uncoated | human | Lung | ATP | 5.71 | NanoPharos
2886 | ID_3267 | In2O3 | 59.6 | 61.9 | BEAS-2B | No | 0.0008 | 94 | Uncoated | human | Lung | ATP | 5.58 | NanoPharos
2887 | ID_3271 | La2O3 | 24.6 | 54.3 | BEAS-2B | No | 0.0032 | 94 | Uncoated | human | Lung | LDH | 5.38 | NanoPharos
2888 | ID_3274 | NiO | 13.1 | 27.6 | BEAS-2B | No | 0.1 | 94 | Uncoated | human | Lung | LDH | 5.74 | NanoPharos
2889 | ID_3276 | Sb2O3 | 11.8 | -35.3 | BEAS-2B | No | 0.0125 | 94 | Uncoated | human | Lung | LDH | 5.51 | NanoPharos
2890 | ID_3277 | SiO2 | 13.5 | -31.8 | RAW 264.7 | Yes | 0.0032 | 94 | Uncoated | Mouse | Blood | LDH | 6.19 | NanoPharos
2891 | ID_3279 | Mn2O3 | 51.5 | -46.1 | RAW 264.7 | Yes | 0.0016 | 94.4 | Uncoated | Mouse | Blood | LDH | 5.92 | NanoPharos
2892 | ID_3280 | CoO | 71.8 | 21.6 | BEAS-2B | No | 0.0032 | 94.6 | Uncoated | human | Lung | LDH | 5.74 | NanoPharos
2893 | ID_3281 | ZnO | 22.6 | 28.8 | RAW 264.7 | Yes | 0.0016 | 94.9 | Uncoated | Mouse | Blood | LDH | 5.67 | NanoPharos
2894 | ID_3282 | Al2O3 | 14.7 | 0 | BEAS-2B | No | 0.0032 | 95 | Uncoated | human | Lung | ATP | 5.67 | NanoPharos
2895 | ID_3286 | CeO2 | 18.3 | 21.4 | BEAS-2B | No | 0.1 | 95 | Uncoated | human | Lung | ATP | 5.65 | NanoPharos
2896 | ID_3287 | Fe2O3 | 12.3 | -2.1 | RAW 264.7 | Yes | 0.0125 | 95 | Uncoated | Mouse | Blood | ATP | 5.98 | NanoPharos
2897 | ID_3288 | Gd2O3 | 43.8 | 6.5 | RAW 264.7 | Yes | 0.0063 | 95 | Uncoated | Mouse | Blood | ATP | 5.5 | NanoPharos
2898 | ID_3291 | HfO2 | 28.4 | 33.5 | RAW 264.7 | Yes | 0.0016 | 95 | Uncoated | Mouse | Blood | ATP | 5.71 | NanoPharos
2899 | ID_3294 | In2O3 | 59.6 | 61.9 | BEAS-2B | No | 0.0032 | 95 | Uncoated | human | Lung | LDH | 5.58 | NanoPharos
2900 | ID_3295 | La2O3 | 24.6 | 54.3 | RAW 264.7 | Yes | 0.0063 | 95 | Uncoated | Mouse | Blood | ATP | 5.38 | NanoPharos
2901 | ID_3298 | NiO | 13.1 | 27.6 | BEAS-2B | No | 0.0032 | 95 | Uncoated | human | Lung | LDH | 5.74 | NanoPharos
2902 | ID_3302 | Sb2O3 | 11.8 | -35.3 | RAW 264.7 | Yes | 0.0125 | 95 | Uncoated | Mouse | Blood | LDH | 5.51 | NanoPharos
2903 | ID_3304 | CoO | 71.8 | 21.6 | RAW 264.7 | Yes | 0.0032 | 95.7 | Uncoated | Mouse | Blood | ATP | 5.74 | NanoPharos
2904 | ID_3305 | Al2O3 | 14.7 | 0 | BEAS-2B | No | 0.0063 | 96 | Uncoated | human | Lung | ATP | 5.67 | NanoPharos
2905 | ID_3307 | CeO2 | 18.3 | 21.4 | BEAS-2B | No | 0.0032 | 96 | Uncoated | human | Lung | ATP | 5.65 | NanoPharos
2906 | ID_3309 | Fe2O3 | 12.3 | -2.1 | BEAS-2B | No | 0.0008 | 96 | Uncoated | human | Lung | ATP | 5.98 | NanoPharos
2907 | ID_3313 | Gd2O3 | 43.8 | 6.5 | BEAS-2B | No | 0.0125 | 96 | Uncoated | human | Lung | ATP | 5.5 | NanoPharos
2908 | ID_3320 | HfO2 | 28.4 | 33.5 | BEAS-2B | No | 0.0004 | 96 | Uncoated | human | Lung | ATP | 5.71 | NanoPharos
2909 | ID_3324 | In2O3 | 59.6 | 61.9 | BEAS-2B | No | 0.0063 | 96 | Uncoated | human | Lung | ATP | 5.58 | NanoPharos
2910 | ID_3327 | La2O3 | 24.6 | 54.3 | RAW 264.7 | Yes | 0.05 | 96 | Uncoated | Mouse | Blood | ATP | 5.38 | NanoPharos
2911 | ID_3328 | NiO | 13.1 | 27.6 | RAW 264.7 | Yes | 0.0004 | 96 | Uncoated | Mouse | Blood | ATP | 5.74 | NanoPharos
2912 | ID_3330 | Sb2O3 | 11.8 | -35.3 | RAW 264.7 | Yes | 0.0008 | 96 | Uncoated | Mouse | Blood | ATP | 5.51 | NanoPharos
2913 | ID_3333 | SiO2 | 13.5 | -31.8 | BEAS-2B | No | 0.025 | 96 | Uncoated | human | Lung | ATP | 6.19 | NanoPharos
2914 | ID_3335 | CuO | 12.8 | 7.6 | BEAS-2B | No | 0.0032 | 96.8 | Uncoated | human | Lung | ATP | 5.87 | NanoPharos
2915 | ID_3336 | CoO | 71.8 | 21.6 | RAW 264.7 | Yes | 0.0032 | 96.9 | Uncoated | Mouse | Blood | LDH | 5.74 | NanoPharos
2916 | ID_3337 | Al2O3 | 14.7 | 0 | BEAS-2B | No | 0.0008 | 97 | Uncoated | human | Lung | LDH | 5.67 | NanoPharos
2917 | ID_3340 | CeO2 | 18.3 | 21.4 | RAW 264.7 | Yes | 0.0063 | 97 | Uncoated | Mouse | Blood | LDH | 5.65 | NanoPharos
2918 | ID_3341 | Fe2O3 | 12.3 | -2.1 | BEAS-2B | No | 0.0016 | 97 | Uncoated | human | Lung | ATP | 5.98 | NanoPharos
2919 | ID_3342 | Gd2O3 | 43.8 | 6.5 | BEAS-2B | No | 0.0008 | 97 | Uncoated | human | Lung | ATP | 5.5 | NanoPharos
2920 | ID_3345 | HfO2 | 28.4 | 33.5 | BEAS-2B | No | 0.0008 | 97 | Uncoated | human | Lung | ATP | 5.71 | NanoPharos
2921 | ID_3348 | In2O3 | 59.6 | 61.9 | BEAS-2B | No | 0.0008 | 97 | Uncoated | human | Lung | LDH | 5.58 | NanoPharos
2922 | ID_3351 | NiO | 13.1 | 27.6 | RAW 264.7 | Yes | 0.025 | 97 | Uncoated | Mouse | Blood | LDH | 5.74 | NanoPharos
2923 | ID_3352 | Sb2O3 | 11.8 | -35.3 | BEAS-2B | No | 0.0032 | 97 | Uncoated | human | Lung | ATP | 5.51 | NanoPharos
2924 | ID_3354 | SiO2 | 13.5 | -31.8 | BEAS-2B | No | 0.0016 | 97 | Uncoated | human | Lung | ATP | 6.19 | NanoPharos
2925 | ID_3356 | CoO | 71.8 | 21.6 | RAW 264.7 | Yes | 0.0063 | 97.1 | Uncoated | Mouse | Blood | ATP | 5.74 | NanoPharos
2926 | ID_3357 | Al2O3 | 14.7 | 0 | BEAS-2B | No | 0.0063 | 98 | Uncoated | human | Lung | LDH | 5.67 | NanoPharos
2927 | ID_3358 | CeO2 | 18.3 | 21.4 | RAW 264.7 | Yes | 0.0016 | 98 | Uncoated | Mouse | Blood | LDH | 5.65 | NanoPharos
2928 | ID_3360 | Fe2O3 | 12.3 | -2.1 | BEAS-2B | No | 0.0032 | 98 | Uncoated | human | Lung | ATP | 5.98 | NanoPharos
2929 | ID_3363 | Gd2O3 | 43.8 | 6.5 | RAW 264.7 | Yes | 0.025 | 98 | Uncoated | Mouse | Blood | LDH | 5.5 | NanoPharos
2930 | ID_3364 | HfO2 | 28.4 | 33.5 | BEAS-2B | No | 0.1 | 98 | Uncoated | human | Lung | LDH | 5.71 | NanoPharos
2931 | ID_3365 | In2O3 | 59.6 | 61.9 | RAW 264.7 | Yes | 0.2 | 98 | Uncoated | Mouse | Blood | LDH | 5.58 | NanoPharos
2932 | ID_3366 | La2O3 | 24.6 | 54.3 | BEAS-2B | No | 0.0063 | 98 | Uncoated | human | Lung | ATP | 5.38 | NanoPharos
2933 | ID_3369 | NiO | 13.1 | 27.6 | BEAS-2B | No | 0.0004 | 98 | Uncoated | human | Lung | ATP | 5.74 | NanoPharos
2934 | ID_3370 | Sb2O3 | 11.8 | -35.3 | BEAS-2B | No | 0.025 | 98 | Uncoated | human | Lung | ATP | 5.51 | NanoPharos
2935 | ID_3372 | SiO2 | 13.5 | -31.8 | RAW 264.7 | Yes | 0.0032 | 98 | Uncoated | Mouse | Blood | ATP | 6.19 | NanoPharos
2936 | ID_3373 | Al2O3 | 14.7 | 0 | BEAS-2B | No | 0.025 | 99 | Uncoated | human | Lung | LDH | 5.67 | NanoPharos
2937 | ID_3374 | HfO2 | 28.4 | 33.5 | BEAS-2B | No | 0.05 | 99 | Uncoated | human | Lung | ATP | 5.71 | NanoPharos
2938 | ID_3376 | In2O3 | 59.6 | 61.9 | BEAS-2B | No | 0.0016 | 99 | Uncoated | human | Lung | ATP | 5.58 | NanoPharos
2939 | ID_3379 | La2O3 | 24.6 | 54.3 | BEAS-2B | No | 0.0004 | 99 | Uncoated | human | Lung | LDH | 5.38 | NanoPharos
2940 | ID_3380 | NiO | 13.1 | 27.6 | BEAS-2B | No | 0.0008 | 99 | Uncoated | human | Lung | LDH | 5.74 | NanoPharos
2941 | ID_3383 | Sb2O3 | 11.8 | -35.3 | BEAS-2B | No | 0.0008 | 99 | Uncoated | human | Lung | ATP | 5.51 | NanoPharos
2942 | ID_3385 | ZnO | 22.6 | 28.8 | RAW 264.7 | Yes | 0.0016 | 99.7 | Uncoated | Mouse | Blood | ATP | 5.67 | NanoPharos